## 750K
Stress | Time | Temperature | Strain
6.93 | 0 | 750 | 1.9546723e-16
6.93 | 0.2 | 750 | 0.030190945
6.93 | 0.4 | 750 | 0.048811921
6.93 | 0.6 | 750 | 0.061698018
6.93 | 0.8 | 750 | 0.068960396
6.93 | 1 | 750 | 0.072077574
6.93 | 1.2 | 750 | 0.073151774
6.93 | 1.4 | 750 | 0.073481676
6.93 | 1.6 | 750 | 0.073885385
6.93 | 1.8 | 750 | 0.074154487
6.93 | 2 | 750 | 0.07450339
6.93 | 2.2 | 750 | 0.07476134
6.93 | 2.4 | 750 | 0.075110221
6.93 | 2.6 | 750 | 0.075572803
6.93 | 2.8 | 750 | 0.07582025
6.93 | 3 | 750 | 0.075818177
6.93 | 3.2 | 750 | 0.076357567
6.93 | 3.4 | 750 | 0.076728333
6.93 | 3.6 | 750 | 0.076655436
6.93 | 3.8 | 750 | 0.077141952
6.93 | 4 | 750 | 0.077604387
6.93 | 4.2 | 750 | 0.077402589
6.93 | 4.4 | 750 | 0.077549975
6.93 | 4.6 | 750 | 0.078373705
6.93 | 4.8 | 750 | 0.078093012
6.93 | 5 | 750 | 0.078345906
6.93 | 5.2 | 750 | 0.079508093
6.93 | 5.4 | 750 | 0.078491934
6.93 | 5.6 | 750 | 0.079649178
6.93 | 5.8 | 750 | 0.080067033
6.93 | 6 | 750 | 0.079171942
6.93 | 6.2 | 750 | 0.080405236
6.93 | 6.4 | 750 | 0.081138405
6.93 | 6.6 | 750 | 0.079890757
6.93 | 6.8 | 750 | 0.081277627
6.93 | 7 | 750 | 0.082404875
6.93 | 7.2 | 750 | 0.080963759
6.93 | 7.4 | 750 | 0.081704405
6.93 | 7.6 | 750 | 0.083041127
6.93 | 7.8 | 750 | 0.08200014
6.93 | 8 | 750 | 0.082350707
6.93 | 8.2 | 750 | 0.083033371
6.93 | 8.4 | 750 | 0.082777774
6.93 | 8.6 | 750 | 0.0834835
6.93 | 8.8 | 750 | 0.083666301
6.93 | 9 | 750 | 0.083350747
6.93 | 9.2 | 750 | 0.083907603
6.93 | 9.4 | 750 | 0.083810299
6.93 | 9.6 | 750 | 0.083713407
6.93 | 9.8 | 750 | 0.084852622
6.93 | 10 | 750 | 0.08434127
6.93 | 10.2 | 750 | 0.084785548
6.93 | 10.4 | 750 | 0.085123268
6.93 | 10.6 | 750 | 0.084396999
6.93 | 10.8 | 750 | 0.084968566
6.93 | 11 | 750 | 0.085499226
6.93 | 11.2 | 750 | 0.084902878
6.93 | 11.4 | 750 | 0.085024986
6.93 | 11.6 | 750 | 0.085546838
6.93 | 11.8 | 750 | 0.085205863
6.93 | 12 | 750 | 0.084776884
6.93 | 12.2 | 750 | 0.085184671
6.93 | 12.4 | 750 | 0.085365293
6.93 | 12.6 | 750 | 0.0850866
6.93 | 12.8 | 750 | 0.084263131
6.93 | 13 | 750 | 0.085421664
6.93 | 13.2 | 750 | 0.084807391
6.93 | 13.4 | 750 | 0.084034284
6.93 | 13.6 | 750 | 0.085256776
6.93 | 13.8 | 750 | 0.084666543
6.93 | 14 | 750 | 0.084767641
6.93 | 14.2 | 750 | 0.085130554
6.93 | 14.4 | 750 | 0.08555545
6.93 | 14.6 | 750 | 0.084730128
6.93 | 14.8 | 750 | 0.085509355
6.93 | 15 | 750 | 0.086661725
6.93 | 15.2 | 750 | 0.085147997
6.93 | 15.4 | 750 | 0.08504356
6.93 | 15.6 | 750 | 0.086637842
6.93 | 15.8 | 750 | 0.085640075
6.93 | 16 | 750 | 0.085578509
6.93 | 16.2 | 750 | 0.086843799
6.93 | 16.4 | 750 | 0.086081287
6.93 | 16.6 | 750 | 0.085797642
6.93 | 16.8 | 750 | 0.08599633
6.93 | 17 | 750 | 0.085983569
6.93 | 17.2 | 750 | 0.085941755
6.93 | 17.4 | 750 | 0.085749647
6.93 | 17.6 | 750 | 0.085576277
6.93 | 17.8 | 750 | 0.085406298
6.93 | 18 | 750 | 0.085908656
6.93 | 18.2 | 750 | 0.085441442
6.93 | 18.4 | 750 | 0.084935605
6.93 | 18.6 | 750 | 0.085727195
6.93 | 18.8 | 750 | 0.085446375
6.93 | 19 | 750 | 0.084638731
6.93 | 19.2 | 750 | 0.0854578
6.93 | 19.4 | 750 | 0.084957609
6.93 | 19.6 | 750 | 0.084145696
6.93 | 19.8 | 750 | 0.08458587
6.93 | 20 | 750 | 0.084252255
6.93 | 20.2 | 750 | 0.084319873
6.93 | 20.4 | 750 | 0.083929521
6.93 | 20.6 | 750 | 0.084023385
6.93 | 20.8 | 750 | 0.083643812
6.93 | 21 | 750 | 0.083586823
6.93 | 21.2 | 750 | 0.084315571
6.93 | 21.4 | 750 | 0.083437464
6.93 | 21.6 | 750 | 0.083271269
6.93 | 21.8 | 750 | 0.084107968
6.93 | 22 | 750 | 0.083925754
6.93 | 22.2 | 750 | 0.084034771
6.93 | 22.4 | 750 | 0.084483285
6.93 | 22.6 | 750 | 0.085025052
6.93 | 22.8 | 750 | 0.084239255
6.93 | 23 | 750 | 0.084186234
6.93 | 23.2 | 750 | 0.085211217
6.93 | 23.4 | 750 | 0.085001311
6.93 | 23.6 | 750 | 0.083418432
6.93 | 23.8 | 750 | 0.084453818
6.93 | 24 | 750 | 0.08497922
6.93 | 24.2 | 750 | 0.084071701
6.93 | 24.4 | 750 | 0.084788253
6.93 | 24.6 | 750 | 0.084992938
6.93 | 24.8 | 750 | 0.084095758
6.93 | 25 | 750 | 0.084393933
6.93 | 25.2 | 750 | 0.084354784
6.93 | 25.4 | 750 | 0.084060879
6.93 | 25.6 | 750 | 0.083825922
6.93 | 25.8 | 750 | 0.084568755
6.93 | 26 | 750 | 0.083206671
6.93 | 26.2 | 750 | 0.084267058
6.93 | 26.4 | 750 | 0.084747292
6.93 | 26.6 | 750 | 0.083481938
6.93 | 26.8 | 750 | 0.084459764
6.93 | 27 | 750 | 0.084696823
6.93 | 27.2 | 750 | 0.08368299
6.93 | 27.4 | 750 | 0.08353431
6.93 | 27.6 | 750 | 0.084153294
6.93 | 27.8 | 750 | 0.083898929
6.93 | 28 | 750 | 0.084140972
6.93 | 28.2 | 750 | 0.08398343
6.93 | 28.4 | 750 | 0.084231044
6.93 | 28.6 | 750 | 0.0841414
6.93 | 28.8 | 750 | 0.083879329
6.93 | 29 | 750 | 0.084742358
6.93 | 29.2 | 750 | 0.084492941
6.93 | 29.4 | 750 | 0.083926036
6.93 | 29.6 | 750 | 0.084472804
6.93 | 29.8 | 750 | 0.084975556
6.93 | 30 | 750 | 0.084739548
6.93 | 30.2 | 750 | 0.085401804
6.93 | 30.4 | 750 | 0.084581575
6.93 | 30.6 | 750 | 0.084999741
6.93 | 30.8 | 750 | 0.086245709
6.93 | 31 | 750 | 0.084590274
6.93 | 31.2 | 750 | 0.084823702
6.93 | 31.4 | 750 | 0.085654791
6.93 | 31.6 | 750 | 0.084639628
6.93 | 31.8 | 750 | 0.085579782
6.93 | 32 | 750 | 0.08613553
6.93 | 32.2 | 750 | 0.085444549
6.93 | 32.4 | 750 | 0.085712906
6.93 | 32.6 | 750 | 0.085531069
6.93 | 32.8 | 750 | 0.085829402
6.93 | 33 | 750 | 0.086043574
6.93 | 33.2 | 750 | 0.085526964
6.93 | 33.4 | 750 | 0.085960834
6.93 | 33.6 | 750 | 0.086346849
6.93 | 33.8 | 750 | 0.085449693
6.93 | 34 | 750 | 0.086059247
6.93 | 34.2 | 750 | 0.086512727
6.93 | 34.4 | 750 | 0.08543816
6.93 | 34.6 | 750 | 0.086620664
6.93 | 34.8 | 750 | 0.086426828
6.93 | 35 | 750 | 0.086367032
6.93 | 35.2 | 750 | 0.087374052
6.93 | 35.4 | 750 | 0.087453754
6.93 | 35.6 | 750 | 0.087376149
6.93 | 35.8 | 750 | 0.088100843
6.93 | 36 | 750 | 0.087900564
6.93 | 36.2 | 750 | 0.087686538
6.93 | 36.4 | 750 | 0.08793367
6.93 | 36.6 | 750 | 0.08795314
6.93 | 36.8 | 750 | 0.087450215
6.93 | 37 | 750 | 0.08852419
6.93 | 37.2 | 750 | 0.089161605
6.93 | 37.4 | 750 | 0.087906027
6.93 | 37.6 | 750 | 0.08887191
6.93 | 37.8 | 750 | 0.089623434
6.93 | 38 | 750 | 0.089109709
6.93 | 38.2 | 750 | 0.088562928
6.93 | 38.4 | 750 | 0.089678817
6.93 | 38.6 | 750 | 0.089354945
6.93 | 38.8 | 750 | 0.090165062
6.93 | 39 | 750 | 0.091202733
6.93 | 39.2 | 750 | 0.090287956
6.93 | 39.4 | 750 | 0.091581309
6.93 | 39.6 | 750 | 0.093053719
6.93 | 39.8 | 750 | 0.092571355
6.93 | 40 | 750 | 0.094768403
6.93 | 40.2 | 750 | 0.096432407
6.93 | 40.4 | 750 | 0.097630807
6.93 | 40.6 | 750 | 0.10014699
6.93 | 40.8 | 750 | 0.10334015
6.93 | 41 | 750 | 0.10738192
6.93 | 41.2 | 750 | 0.11200636
6.93 | 41.4 | 750 | 0.11864384
6.93 | 41.6 | 750 | 0.12582889
6.93 | 41.8 | 750 | 0.13481766
6.93 | 42 | 750 | 0.14417186
6.93 | 42.2 | 750 | 0.15329194
6.93 | 42.4 | 750 | 0.16198053
6.93 | 42.6 | 750 | 0.17102424
6.93 | 42.8 | 750 | 0.18137338
6.93 | 43 | 750 | 0.19372772
6.93 | 43.2 | 750 | 0.20759125
6.93 | 43.4 | 750 | 0.22363689
6.93 | 43.6 | 750 | 0.24170849
6.93 | 43.8 | 750 | 0.26122787
6.93 | 44 | 750 | 0.28077337
6.93 | 44.2 | 750 | 0.3006854
6.93 | 44.4 | 750 | 0.3202983
6.93 | 44.6 | 750 | 0.33886229
6.93 | 44.8 | 750 | 0.3570931
6.93 | 45 | 750 | 0.37588957
6.93 | 45.2 | 750 | 0.39674181
6.93 | 45.4 | 750 | 0.42007994
6.93 | 45.6 | 750 | 0.44549591
6.93 | 45.8 | 750 | 0.47327871
6.93 | 46 | 750 | 0.50361262
6.93 | 46.2 | 750 | 0.53609603
6.93 | 46.4 | 750 | 0.5709879
6.93 | 46.6 | 750 | 0.60804785
6.93 | 46.8 | 750 | 0.64798717
6.93 | 47 | 750 | 0.6907339
6.93 | 47.2 | 750 | 0.73605309
6.93 | 47.4 | 750 | 0.78395425
6.93 | 47.6 | 750 | 0.83484173
6.93 | 47.8 | 750 | 0.88911106
6.93 | 48 | 750 | 0.94639942
6.93 | 48.2 | 750 | 1.007212
6.93 | 48.4 | 750 | 1.0720551
6.93 | 48.6 | 750 | 1.1412799
6.93 | 48.8 | 750 | 1.2154764
6.93 | 49 | 750 | 1.29491
6.93 | 49.2 | 750 | 1.3802285
6.93 | 49.4 | 750 | 1.4722341
6.93 | 49.6 | 750 | 1.5724592
6.93 | 49.8 | 750 | 1.6820468
6.93 | 50 | 750 | 1.8024527
6.93 | 50.2 | 750 | 1.9358711
6.93 | 50.4 | 750 | 2.0843761
6.93 | 50.6 | 750 | 2.2503939
6.93 | 50.8 | 750 | 2.4378805
6.93 | 51 | 750 | 2.6518884
6.93 | 51.2 | 750 | 2.8995514
6.93 | 51.4 | 750 | 3.1907246
6.93 | 51.6 | 750 | 3.5416367
6.93 | 51.8 | 750 | 3.9763375
6.93 | 52 | 750 | 4.5278323
6.93 | 52.2 | 750 | 5.2387691
6.93 | 52.4 | 750 | 6.1740156
6.93 | 52.6 | 750 | 7.4494142
6.93 | 52.8 | 750 | 9.2929521
6.93 | 53 | 750 | 12.220154
6.93 | 53.2 | 750 | 17.802911
6.93 | 53.4 | 750 | 40.354011
6.94 | 0 | 750 | 1.9546723e-16
6.94 | 0.2 | 750 | 0.030240989
6.94 | 0.4 | 750 | 0.048902107
6.94 | 0.6 | 750 | 0.061825691
6.94 | 0.8 | 750 | 0.069120795
6.94 | 1 | 750 | 0.072261324
6.94 | 1.2 | 750 | 0.073346594
6.94 | 1.4 | 750 | 0.073681325
6.94 | 1.6 | 750 | 0.074083469
6.94 | 1.8 | 750 | 0.074349267
6.94 | 2 | 750 | 0.074698031
6.94 | 2.2 | 750 | 0.0749576
6.94 | 2.4 | 750 | 0.075307126
6.94 | 2.6 | 750 | 0.07578287
6.94 | 2.8 | 750 | 0.076021894
6.94 | 3 | 750 | 0.076007696
6.94 | 3.2 | 750 | 0.076553097
6.94 | 3.4 | 750 | 0.07694594
6.94 | 3.6 | 750 | 0.076869554
6.94 | 3.8 | 750 | 0.077386947
6.94 | 4 | 750 | 0.077789659
6.94 | 4.2 | 750 | 0.077650824
6.94 | 4.4 | 750 | 0.077814946
6.94 | 4.6 | 750 | 0.078520028
6.94 | 4.8 | 750 | 0.078336555
6.94 | 5 | 750 | 0.078455388
6.94 | 5.2 | 750 | 0.07952093
6.94 | 5.4 | 750 | 0.078386621
6.94 | 5.6 | 750 | 0.079652806
6.94 | 5.8 | 750 | 0.08040334
6.94 | 6 | 750 | 0.079546594
6.94 | 6.2 | 750 | 0.080888248
6.94 | 6.4 | 750 | 0.081445753
6.94 | 6.6 | 750 | 0.079560142
6.94 | 6.8 | 750 | 0.081841359
6.94 | 7 | 750 | 0.082461343
6.94 | 7.2 | 750 | 0.081235276
6.94 | 7.4 | 750 | 0.08166646
6.94 | 7.6 | 750 | 0.082690425
6.94 | 7.8 | 750 | 0.082159826
6.94 | 8 | 750 | 0.082284123
6.94 | 8.2 | 750 | 0.083030524
6.94 | 8.4 | 750 | 0.083130864
6.94 | 8.6 | 750 | 0.083636604
6.94 | 8.8 | 750 | 0.083236462
6.94 | 9 | 750 | 0.083340951
6.94 | 9.2 | 750 | 0.084186081
6.94 | 9.4 | 750 | 0.083539634
6.94 | 9.6 | 750 | 0.084027385
6.94 | 9.8 | 750 | 0.085294836
6.94 | 10 | 750 | 0.084242264
6.94 | 10.2 | 750 | 0.084571364
6.94 | 10.4 | 750 | 0.085170891
6.94 | 10.6 | 750 | 0.084716857
6.94 | 10.8 | 750 | 0.085708366
6.94 | 11 | 750 | 0.084737476
6.94 | 11.2 | 750 | 0.083852612
6.94 | 11.4 | 750 | 0.08598474
6.94 | 11.6 | 750 | 0.085268014
6.94 | 11.8 | 750 | 0.084023042
6.94 | 12 | 750 | 0.085478992
6.94 | 12.2 | 750 | 0.084979398
6.94 | 12.4 | 750 | 0.08405769
6.94 | 12.6 | 750 | 0.08521866
6.94 | 12.8 | 750 | 0.085231246
6.94 | 13 | 750 | 0.08444472
6.94 | 13.2 | 750 | 0.084886419
6.94 | 13.4 | 750 | 0.085333211
6.94 | 13.6 | 750 | 0.084690339
6.94 | 13.8 | 750 | 0.083902051
6.94 | 14 | 750 | 0.085618114
6.94 | 14.2 | 750 | 0.085500459
6.94 | 14.4 | 750 | 0.084127703
6.94 | 14.6 | 750 | 0.08478284
6.94 | 14.8 | 750 | 0.085816885
6.94 | 15 | 750 | 0.084186064
6.94 | 15.2 | 750 | 0.084885949
6.94 | 15.4 | 750 | 0.086008055
6.94 | 15.6 | 750 | 0.084619209
6.94 | 15.8 | 750 | 0.085185549
6.94 | 16 | 750 | 0.085449767
6.94 | 16.2 | 750 | 0.085167444
6.94 | 16.4 | 750 | 0.086352611
6.94 | 16.6 | 750 | 0.084780021
6.94 | 16.8 | 750 | 0.085035459
6.94 | 17 | 750 | 0.086872474
6.94 | 17.2 | 750 | 0.085338084
6.94 | 17.4 | 750 | 0.085055558
6.94 | 17.6 | 750 | 0.08656882
6.94 | 17.8 | 750 | 0.085887133
6.94 | 18 | 750 | 0.08623234
6.94 | 18.2 | 750 | 0.08658243
6.94 | 18.4 | 750 | 0.085251861
6.94 | 18.6 | 750 | 0.086295031
6.94 | 18.8 | 750 | 0.086077307
6.94 | 19 | 750 | 0.085793621
6.94 | 19.2 | 750 | 0.086165594
6.94 | 19.4 | 750 | 0.085895387
6.94 | 19.6 | 750 | 0.085948086
6.94 | 19.8 | 750 | 0.0860182
6.94 | 20 | 750 | 0.085731002
6.94 | 20.2 | 750 | 0.085455489
6.94 | 20.4 | 750 | 0.085447774
6.94 | 20.6 | 750 | 0.085250821
6.94 | 20.8 | 750 | 0.084115725
6.94 | 21 | 750 | 0.086052477
6.94 | 21.2 | 750 | 0.085814461
6.94 | 21.4 | 750 | 0.084347098
6.94 | 21.6 | 750 | 0.08646218
6.94 | 21.8 | 750 | 0.085865645
6.94 | 22 | 750 | 0.084595044
6.94 | 22.2 | 750 | 0.08698658
6.94 | 22.4 | 750 | 0.085646246
6.94 | 22.6 | 750 | 0.085304296
6.94 | 22.8 | 750 | 0.086381309
6.94 | 23 | 750 | 0.086319713
6.94 | 23.2 | 750 | 0.086200718
6.94 | 23.4 | 750 | 0.086483447
6.94 | 23.6 | 750 | 0.085934083
6.94 | 23.8 | 750 | 0.086107095
6.94 | 24 | 750 | 0.087014593
6.94 | 24.2 | 750 | 0.085337553
6.94 | 24.4 | 750 | 0.085648783
6.94 | 24.6 | 750 | 0.086492149
6.94 | 24.8 | 750 | 0.085816031
6.94 | 25 | 750 | 0.086099898
6.94 | 25.2 | 750 | 0.086593148
6.94 | 25.4 | 750 | 0.085473451
6.94 | 25.6 | 750 | 0.08612088
6.94 | 25.8 | 750 | 0.086445257
6.94 | 26 | 750 | 0.085810844
6.94 | 26.2 | 750 | 0.086459171
6.94 | 26.4 | 750 | 0.085638943
6.94 | 26.6 | 750 | 0.085721003
6.94 | 26.8 | 750 | 0.086324553
6.94 | 27 | 750 | 0.085319415
6.94 | 27.2 | 750 | 0.085607046
6.94 | 27.4 | 750 | 0.086182978
6.94 | 27.6 | 750 | 0.085249352
6.94 | 27.8 | 750 | 0.085840186
6.94 | 28 | 750 | 0.085283374
6.94 | 28.2 | 750 | 0.085068702
6.94 | 28.4 | 750 | 0.086022041
6.94 | 28.6 | 750 | 0.085617727
6.94 | 28.8 | 750 | 0.085381496
6.94 | 29 | 750 | 0.085579816
6.94 | 29.2 | 750 | 0.085301785
6.94 | 29.4 | 750 | 0.08530974
6.94 | 29.6 | 750 | 0.084851389
6.94 | 29.8 | 750 | 0.085484322
6.94 | 30 | 750 | 0.085994554
6.94 | 30.2 | 750 | 0.08485412
6.94 | 30.4 | 750 | 0.085697818
6.94 | 30.6 | 750 | 0.086390618
6.94 | 30.8 | 750 | 0.084938575
6.94 | 31 | 750 | 0.086132415
6.94 | 31.2 | 750 | 0.085901342
6.94 | 31.4 | 750 | 0.084797002
6.94 | 31.6 | 750 | 0.084996808
6.94 | 31.8 | 750 | 0.084853989
6.94 | 32 | 750 | 0.08483333
6.94 | 32.2 | 750 | 0.08503801
6.94 | 32.4 | 750 | 0.084202309
6.94 | 32.6 | 750 | 0.084606026
6.94 | 32.8 | 750 | 0.08581264
6.94 | 33 | 750 | 0.084151158
6.94 | 33.2 | 750 | 0.084564424
6.94 | 33.4 | 750 | 0.084997697
6.94 | 33.6 | 750 | 0.084666038
6.94 | 33.8 | 750 | 0.084897652
6.94 | 34 | 750 | 0.084902137
6.94 | 34.2 | 750 | 0.084501723
6.94 | 34.4 | 750 | 0.084857347
6.94 | 34.6 | 750 | 0.08508441
6.94 | 34.8 | 750 | 0.084882907
6.94 | 35 | 750 | 0.085690569
6.94 | 35.2 | 750 | 0.086550974
6.94 | 35.4 | 750 | 0.084375979
6.94 | 35.6 | 750 | 0.085581418
6.94 | 35.8 | 750 | 0.086754358
6.94 | 36 | 750 | 0.084642403
6.94 | 36.2 | 750 | 0.085438943
6.94 | 36.4 | 750 | 0.085442803
6.94 | 36.6 | 750 | 0.084295939
6.94 | 36.8 | 750 | 0.084868062
6.94 | 37 | 750 | 0.085279442
6.94 | 37.2 | 750 | 0.084646683
6.94 | 37.4 | 750 | 0.084880642
6.94 | 37.6 | 750 | 0.085014659
6.94 | 37.8 | 750 | 0.085057531
6.94 | 38 | 750 | 0.084989823
6.94 | 38.2 | 750 | 0.085516118
6.94 | 38.4 | 750 | 0.085809753
6.94 | 38.6 | 750 | 0.084516196
6.94 | 38.8 | 750 | 0.085192542
6.94 | 39 | 750 | 0.085561589
6.94 | 39.2 | 750 | 0.083608043
6.94 | 39.4 | 750 | 0.085351664
6.94 | 39.6 | 750 | 0.085913419
6.94 | 39.8 | 750 | 0.08341253
6.94 | 40 | 750 | 0.085280458
6.94 | 40.2 | 750 | 0.085617224
6.94 | 40.4 | 750 | 0.084142601
6.94 | 40.6 | 750 | 0.084848047
6.94 | 40.8 | 750 | 0.084946187
6.94 | 41 | 750 | 0.084023194
6.94 | 41.2 | 750 | 0.085118329
6.94 | 41.4 | 750 | 0.084992658
6.94 | 41.6 | 750 | 0.085036196
6.94 | 41.8 | 750 | 0.085199792
6.94 | 42 | 750 | 0.084690537
6.94 | 42.2 | 750 | 0.084787968
6.94 | 42.4 | 750 | 0.084584453
6.94 | 42.6 | 750 | 0.084941219
6.94 | 42.8 | 750 | 0.085395582
6.94 | 43 | 750 | 0.084258098
6.94 | 43.2 | 750 | 0.085426965
6.94 | 43.4 | 750 | 0.085311103
6.94 | 43.6 | 750 | 0.084753309
6.94 | 43.8 | 750 | 0.085109048
6.94 | 44 | 750 | 0.084422523
6.94 | 44.2 | 750 | 0.0841161
6.94 | 44.4 | 750 | 0.085421955
6.94 | 44.6 | 750 | 0.084116259
6.94 | 44.8 | 750 | 0.083837481
6.94 | 45 | 750 | 0.085124021
6.94 | 45.2 | 750 | 0.084696266
6.94 | 45.4 | 750 | 0.083672534
6.94 | 45.6 | 750 | 0.084822617
6.94 | 45.8 | 750 | 0.085392221
6.94 | 46 | 750 | 0.084097711
6.94 | 46.2 | 750 | 0.08503661
6.94 | 46.4 | 750 | 0.084931052
6.94 | 46.6 | 750 | 0.083910565
6.94 | 46.8 | 750 | 0.085161283
6.94 | 47 | 750 | 0.084957082
6.94 | 47.2 | 750 | 0.084297879
6.94 | 47.4 | 750 | 0.085163569
6.94 | 47.6 | 750 | 0.084758647
6.94 | 47.8 | 750 | 0.084587403
6.94 | 48 | 750 | 0.085587497
6.94 | 48.2 | 750 | 0.084725463
6.94 | 48.4 | 750 | 0.085127334
6.94 | 48.6 | 750 | 0.085605318
6.94 | 48.8 | 750 | 0.084937339
6.94 | 49 | 750 | 0.085337612
6.94 | 49.2 | 750 | 0.085225226
6.94 | 49.4 | 750 | 0.085025236
6.94 | 49.6 | 750 | 0.085714554
6.94 | 49.8 | 750 | 0.085326634
6.94 | 50 | 750 | 0.085297398
6.94 | 50.2 | 750 | 0.085891621
6.94 | 50.4 | 750 | 0.085764537
6.94 | 50.6 | 750 | 0.08547491
6.94 | 50.8 | 750 | 0.085855515
6.94 | 51 | 750 | 0.085878003
6.94 | 51.2 | 750 | 0.084996889
6.94 | 51.4 | 750 | 0.086100948
6.94 | 51.6 | 750 | 0.086065925
6.94 | 51.8 | 750 | 0.084942311
6.94 | 52 | 750 | 0.085711964
6.94 | 52.2 | 750 | 0.085448235
6.94 | 52.4 | 750 | 0.085250264
6.94 | 52.6 | 750 | 0.085696729
6.94 | 52.8 | 750 | 0.085376859
6.94 | 53 | 750 | 0.085164009
6.94 | 53.2 | 750 | 0.085869765
6.94 | 53.4 | 750 | 0.084967031
6.94 | 53.6 | 750 | 0.084609075
6.94 | 53.8 | 750 | 0.086294204
6.94 | 54 | 750 | 0.085467099
6.94 | 54.2 | 750 | 0.084085348
6.94 | 54.4 | 750 | 0.086016103
6.94 | 54.6 | 750 | 0.086051656
6.94 | 54.8 | 750 | 0.085129991
6.94 | 55 | 750 | 0.086016424
6.94 | 55.2 | 750 | 0.086497811
6.94 | 55.4 | 750 | 0.085142557
6.94 | 55.6 | 750 | 0.086123168
6.94 | 55.8 | 750 | 0.086748516
6.94 | 56 | 750 | 0.085936003
6.94 | 56.2 | 750 | 0.086505033
6.94 | 56.4 | 750 | 0.085869681
6.94 | 56.6 | 750 | 0.085651614
6.94 | 56.8 | 750 | 0.086894038
6.94 | 57 | 750 | 0.085972677
6.94 | 57.2 | 750 | 0.086265252
6.94 | 57.4 | 750 | 0.086942971
6.94 | 57.6 | 750 | 0.085732059
6.94 | 57.8 | 750 | 0.085964341
6.94 | 58 | 750 | 0.087212398
6.94 | 58.2 | 750 | 0.086091884
6.94 | 58.4 | 750 | 0.086565502
6.94 | 58.6 | 750 | 0.086345579
6.94 | 58.8 | 750 | 0.086654308
6.94 | 59 | 750 | 0.086472551
6.94 | 59.2 | 750 | 0.086083308
6.94 | 59.4 | 750 | 0.086975156
6.94 | 59.6 | 750 | 0.086282589
6.94 | 59.8 | 750 | 0.085685618
6.94 | 60 | 750 | 0.086890463
6.94 | 60.2 | 750 | 0.085880375
6.94 | 60.4 | 750 | 0.086020758
6.94 | 60.6 | 750 | 0.08721747
6.94 | 60.8 | 750 | 0.085595026
6.94 | 61 | 750 | 0.08582129
6.94 | 61.2 | 750 | 0.086449149
6.94 | 61.4 | 750 | 0.085811538
6.94 | 61.6 | 750 | 0.086612662
6.94 | 61.8 | 750 | 0.086826163
6.94 | 62 | 750 | 0.086397893
6.94 | 62.2 | 750 | 0.08727088
6.94 | 62.4 | 750 | 0.086805796
6.94 | 62.6 | 750 | 0.086165237
6.94 | 62.8 | 750 | 0.087942514
6.94 | 63 | 750 | 0.08671309
6.94 | 63.2 | 750 | 0.086577423
6.94 | 63.4 | 750 | 0.087960539
6.94 | 63.6 | 750 | 0.086346447
6.94 | 63.8 | 750 | 0.086661819
6.94 | 64 | 750 | 0.087368211
6.94 | 64.2 | 750 | 0.086059831
6.94 | 64.4 | 750 | 0.086305754
6.94 | 64.6 | 750 | 0.087135656
6.94 | 64.8 | 750 | 0.085413992
6.94 | 65 | 750 | 0.086000998
6.94 | 65.2 | 750 | 0.08642178
6.94 | 65.4 | 750 | 0.085543182
6.94 | 65.6 | 750 | 0.086535248
6.94 | 65.8 | 750 | 0.08574627
6.94 | 66 | 750 | 0.085342389
6.94 | 66.2 | 750 | 0.086492082
6.94 | 66.4 | 750 | 0.085994187
6.94 | 66.6 | 750 | 0.085126402
6.94 | 66.8 | 750 | 0.086080131
6.94 | 67 | 750 | 0.0858834
6.94 | 67.2 | 750 | 0.085149326
6.94 | 67.4 | 750 | 0.085987275
6.94 | 67.6 | 750 | 0.085643766
6.94 | 67.8 | 750 | 0.085220371
6.94 | 68 | 750 | 0.085556674
6.94 | 68.2 | 750 | 0.085054539
6.94 | 68.4 | 750 | 0.085302239
6.94 | 68.6 | 750 | 0.085125443
6.94 | 68.8 | 750 | 0.085260838
6.94 | 69 | 750 | 0.085640611
6.94 | 69.2 | 750 | 0.085791066
6.94 | 69.4 | 750 | 0.085947971
6.94 | 69.6 | 750 | 0.086148182
6.94 | 69.8 | 750 | 0.085421734
6.94 | 70 | 750 | 0.085704558
6.94 | 70.2 | 750 | 0.086143021
6.94 | 70.4 | 750 | 0.0859736
6.94 | 70.6 | 750 | 0.086057149
6.94 | 70.8 | 750 | 0.08569086
6.94 | 71 | 750 | 0.085474174
6.94 | 71.2 | 750 | 0.085609791
6.94 | 71.4 | 750 | 0.085073633
6.94 | 71.6 | 750 | 0.085725754
6.94 | 71.8 | 750 | 0.085944806
6.94 | 72 | 750 | 0.085149825
6.94 | 72.2 | 750 | 0.084701659
6.94 | 72.4 | 750 | 0.085479241
6.94 | 72.6 | 750 | 0.08548973
6.94 | 72.8 | 750 | 0.085748854
6.94 | 73 | 750 | 0.085837135
6.94 | 73.2 | 750 | 0.085573891
6.94 | 73.4 | 750 | 0.085633254
6.94 | 73.6 | 750 | 0.084825435
6.94 | 73.8 | 750 | 0.086252315
6.94 | 74 | 750 | 0.085808159
6.94 | 74.2 | 750 | 0.084642579
6.94 | 74.4 | 750 | 0.085968618
6.94 | 74.6 | 750 | 0.086494152
6.94 | 74.8 | 750 | 0.084295547
6.94 | 75 | 750 | 0.08587584
6.94 | 75.2 | 750 | 0.086424949
6.94 | 75.4 | 750 | 0.084499823
6.94 | 75.6 | 750 | 0.085385638
6.94 | 75.8 | 750 | 0.0855911
6.94 | 76 | 750 | 0.085375069
6.94 | 76.2 | 750 | 0.08508659
6.94 | 76.4 | 750 | 0.084452455
6.94 | 76.6 | 750 | 0.085088172
6.94 | 76.8 | 750 | 0.085357017
6.94 | 77 | 750 | 0.084995348
6.94 | 77.2 | 750 | 0.084724335
6.94 | 77.4 | 750 | 0.085969333
6.94 | 77.6 | 750 | 0.084564463
6.94 | 77.8 | 750 | 0.084600055
6.94 | 78 | 750 | 0.08591215
6.94 | 78.2 | 750 | 0.084594516
6.94 | 78.4 | 750 | 0.085090358
6.94 | 78.6 | 750 | 0.085402432
6.94 | 78.8 | 750 | 0.083755134
6.94 | 79 | 750 | 0.085028346
6.94 | 79.2 | 750 | 0.085675906
6.94 | 79.4 | 750 | 0.084161182
6.94 | 79.6 | 750 | 0.084825705
6.94 | 79.8 | 750 | 0.085494027
6.94 | 80 | 750 | 0.084662497
6.94 | 80.2 | 750 | 0.084743808
6.94 | 80.4 | 750 | 0.0849182
6.94 | 80.6 | 750 | 0.084845632
6.94 | 80.8 | 750 | 0.085012433
6.94 | 81 | 750 | 0.08494561
6.94 | 81.2 | 750 | 0.0851293
6.94 | 81.4 | 750 | 0.084558204
6.94 | 81.6 | 750 | 0.084976956
6.94 | 81.8 | 750 | 0.08480767
6.94 | 82 | 750 | 0.084346578
6.94 | 82.2 | 750 | 0.085525458
6.94 | 82.4 | 750 | 0.084566334
6.94 | 82.6 | 750 | 0.084684814
6.94 | 82.8 | 750 | 0.085861868
6.94 | 83 | 750 | 0.084238325
6.94 | 83.2 | 750 | 0.08486569
6.94 | 83.4 | 750 | 0.085469449
6.94 | 83.6 | 750 | 0.084143422
6.94 | 83.8 | 750 | 0.085206043
6.94 | 84 | 750 | 0.08542462
6.94 | 84.2 | 750 | 0.084269122
6.94 | 84.4 | 750 | 0.084756308
6.94 | 84.6 | 750 | 0.085107102
6.94 | 84.8 | 750 | 0.084518326
6.94 | 85 | 750 | 0.085678253
6.94 | 85.2 | 750 | 0.084317812
6.94 | 85.4 | 750 | 0.083912727
6.94 | 85.6 | 750 | 0.084951607
6.94 | 85.8 | 750 | 0.084340016
6.94 | 86 | 750 | 0.08413615
6.94 | 86.2 | 750 | 0.084995213
6.94 | 86.4 | 750 | 0.084949797
6.94 | 86.6 | 750 | 0.0838372
6.94 | 86.8 | 750 | 0.084757436
6.94 | 87 | 750 | 0.085272298
6.94 | 87.2 | 750 | 0.084112928
6.94 | 87.4 | 750 | 0.083831581
6.94 | 87.6 | 750 | 0.084959223
6.94 | 87.8 | 750 | 0.084522794
6.94 | 88 | 750 | 0.084025963
6.94 | 88.2 | 750 | 0.084845672
6.94 | 88.4 | 750 | 0.085341763
6.94 | 88.6 | 750 | 0.084624497
6.94 | 88.8 | 750 | 0.084813643
6.94 | 89 | 750 | 0.084800573
6.94 | 89.2 | 750 | 0.084723463
6.94 | 89.4 | 750 | 0.085426747
6.94 | 89.6 | 750 | 0.084457365
6.94 | 89.8 | 750 | 0.084824595
6.94 | 90 | 750 | 0.086333374
6.94 | 90.2 | 750 | 0.08460577
6.94 | 90.4 | 750 | 0.084897503
6.94 | 90.6 | 750 | 0.085756435
6.94 | 90.8 | 750 | 0.084260142
6.94 | 91 | 750 | 0.085007067
6.94 | 91.2 | 750 | 0.085730018
6.94 | 91.4 | 750 | 0.084993702
6.94 | 91.6 | 750 | 0.084636769
6.94 | 91.8 | 750 | 0.085640691
6.94 | 92 | 750 | 0.084390615
6.94 | 92.2 | 750 | 0.084464351
6.94 | 92.4 | 750 | 0.086332899
6.94 | 92.6 | 750 | 0.084559987
6.94 | 92.8 | 750 | 0.084801076
6.94 | 93 | 750 | 0.085635848
6.94 | 93.2 | 750 | 0.084977192
6.94 | 93.4 | 750 | 0.084946108
6.94 | 93.6 | 750 | 0.085128625
6.94 | 93.8 | 750 | 0.085198844
6.94 | 94 | 750 | 0.085324427
6.94 | 94.2 | 750 | 0.085100273
6.94 | 94.4 | 750 | 0.084966427
6.94 | 94.6 | 750 | 0.085819051
6.94 | 94.8 | 750 | 0.085051335
6.94 | 95 | 750 | 0.08428069
6.94 | 95.2 | 750 | 0.085939763
6.94 | 95.4 | 750 | 0.085244013
6.94 | 95.6 | 750 | 0.084504497
6.94 | 95.8 | 750 | 0.085870845
6.94 | 96 | 750 | 0.085100168
6.94 | 96.2 | 750 | 0.084350517
6.94 | 96.4 | 750 | 0.08649207
6.94 | 96.6 | 750 | 0.085103239
6.94 | 96.8 | 750 | 0.083919203
6.94 | 97 | 750 | 0.086039624
6.94 | 97.2 | 750 | 0.084588013
6.94 | 97.4 | 750 | 0.083419691
6.94 | 97.6 | 750 | 0.085205626
6.94 | 97.8 | 750 | 0.084432925
6.94 | 98 | 750 | 0.084437919
6.94 | 98.2 | 750 | 0.084579675
6.94 | 98.4 | 750 | 0.083819974
6.94 | 98.6 | 750 | 0.085171405
6.94 | 98.8 | 750 | 0.084706157
6.94 | 99 | 750 | 0.083828856
6.94 | 99.2 | 750 | 0.085097685
6.94 | 99.4 | 750 | 0.084941018
6.94 | 99.6 | 750 | 0.084080051
6.94 | 99.8 | 750 | 0.085361706
6.94 | 100 | 750 | 0.084628706
6.94 | 100.2 | 750 | 0.083514171
6.94 | 100.4 | 750 | 0.084708361
6.94 | 100.6 | 750 | 0.085262026
6.94 | 100.8 | 750 | 0.083999191
6.94 | 101 | 750 | 0.085091878
6.94 | 101.2 | 750 | 0.085201697
6.94 | 101.4 | 750 | 0.083963375
6.94 | 101.6 | 750 | 0.084545633
6.94 | 101.8 | 750 | 0.085646848
6.94 | 102 | 750 | 0.0845642
6.94 | 102.2 | 750 | 0.084661561
6.94 | 102.4 | 750 | 0.085093423
6.94 | 102.6 | 750 | 0.084820097
6.94 | 102.8 | 750 | 0.085098599
6.94 | 103 | 750 | 0.084615164
6.94 | 103.2 | 750 | 0.084079736
6.94 | 103.4 | 750 | 0.084653677
6.94 | 103.6 | 750 | 0.085018159
6.94 | 103.8 | 750 | 0.084158785
6.94 | 104 | 750 | 0.085177224
6.94 | 104.2 | 750 | 0.085151609
6.94 | 104.4 | 750 | 0.08394703
6.94 | 104.6 | 750 | 0.084989097
6.94 | 104.8 | 750 | 0.084903507
6.94 | 105 | 750 | 0.084558716
6.94 | 105.2 | 750 | 0.084856058
6.94 | 105.4 | 750 | 0.084722195
6.94 | 105.6 | 750 | 0.085000681
6.94 | 105.8 | 750 | 0.084406095
6.94 | 106 | 750 | 0.083959833
6.94 | 106.2 | 750 | 0.085134421
6.94 | 106.4 | 750 | 0.083801038
6.94 | 106.6 | 750 | 0.083967699
6.94 | 106.8 | 750 | 0.085493899
6.94 | 107 | 750 | 0.084001348
6.94 | 107.2 | 750 | 0.085057196
6.94 | 107.4 | 750 | 0.08555876
6.94 | 107.6 | 750 | 0.084235558
6.94 | 107.8 | 750 | 0.085029946
6.94 | 108 | 750 | 0.084908581
6.94 | 108.2 | 750 | 0.08440999
6.94 | 108.4 | 750 | 0.084586615
6.94 | 108.6 | 750 | 0.085014391
6.94 | 108.8 | 750 | 0.084084687
6.94 | 109 | 750 | 0.08506693
6.94 | 109.2 | 750 | 0.084978216
6.94 | 109.4 | 750 | 0.083974204
6.94 | 109.6 | 750 | 0.085077853
6.94 | 109.8 | 750 | 0.083892783
6.94 | 110 | 750 | 0.083861065
6.94 | 110.2 | 750 | 0.085694746
6.94 | 110.4 | 750 | 0.08401594
6.94 | 110.6 | 750 | 0.084073432
6.94 | 110.8 | 750 | 0.084234802
6.94 | 111 | 750 | 0.08313391
6.94 | 111.2 | 750 | 0.084599327
6.94 | 111.4 | 750 | 0.084410395
6.94 | 111.6 | 750 | 0.083619811
6.94 | 111.8 | 750 | 0.084954983
6.94 | 112 | 750 | 0.084201739
6.94 | 112.2 | 750 | 0.08367486
6.94 | 112.4 | 750 | 0.084804189
6.94 | 112.6 | 750 | 0.084366103
6.94 | 112.8 | 750 | 0.083563614
6.94 | 113 | 750 | 0.084520846
6.94 | 113.2 | 750 | 0.084937432
6.94 | 113.4 | 750 | 0.083869833
6.94 | 113.6 | 750 | 0.084517699
6.94 | 113.8 | 750 | 0.084598054
6.94 | 114 | 750 | 0.084656923
6.94 | 114.2 | 750 | 0.084460064
6.94 | 114.4 | 750 | 0.084509639
6.94 | 114.6 | 750 | 0.084625281
6.94 | 114.8 | 750 | 0.084076463
6.94 | 115 | 750 | 0.084198308
6.94 | 115.2 | 750 | 0.083989201
6.94 | 115.4 | 750 | 0.084441735
6.94 | 115.6 | 750 | 0.084319044
6.94 | 115.8 | 750 | 0.083490777
6.94 | 116 | 750 | 0.084612864
6.94 | 116.2 | 750 | 0.084730373
6.94 | 116.4 | 750 | 0.083903995
6.94 | 116.6 | 750 | 0.08523515
6.94 | 116.8 | 750 | 0.084327167
6.94 | 117 | 750 | 0.083520613
6.94 | 117.2 | 750 | 0.085222591
6.94 | 117.4 | 750 | 0.084838286
6.94 | 117.6 | 750 | 0.083295012
6.94 | 117.8 | 750 | 0.084607078
6.94 | 118 | 750 | 0.084482115
6.94 | 118.2 | 750 | 0.084245027
6.94 | 118.4 | 750 | 0.085118502
6.94 | 118.6 | 750 | 0.084625052
6.94 | 118.8 | 750 | 0.084534879
6.94 | 119 | 750 | 0.085098705
6.94 | 119.2 | 750 | 0.085261382
6.94 | 119.4 | 750 | 0.084451684
6.94 | 119.6 | 750 | 0.085017642
6.94 | 119.8 | 750 | 0.085294163
6.94 | 120 | 750 | 0.083818335
6.94 | 120.2 | 750 | 0.085704201
6.94 | 120.4 | 750 | 0.085178266
6.94 | 120.6 | 750 | 0.084733487
6.94 | 120.8 | 750 | 0.086380369
6.94 | 121 | 750 | 0.084967603
6.94 | 121.2 | 750 | 0.084317775
6.94 | 121.4 | 750 | 0.086033109
6.94 | 121.6 | 750 | 0.085888495
6.94 | 121.8 | 750 | 0.085205986
6.94 | 122 | 750 | 0.085291464
6.94 | 122.2 | 750 | 0.085970155
6.94 | 122.4 | 750 | 0.085526397
6.94 | 122.6 | 750 | 0.085681952
6.94 | 122.8 | 750 | 0.08579565
6.94 | 123 | 750 | 0.085089491
6.94 | 123.2 | 750 | 0.08539221
6.94 | 123.4 | 750 | 0.086297659
6.94 | 123.6 | 750 | 0.085102154
6.94 | 123.8 | 750 | 0.086104231
6.94 | 124 | 750 | 0.086616758
6.94 | 124.2 | 750 | 0.085090684
6.94 | 124.4 | 750 | 0.085960975
6.94 | 124.6 | 750 | 0.086223545
6.94 | 124.8 | 750 | 0.085696152
6.94 | 125 | 750 | 0.086116315
6.94 | 125.2 | 750 | 0.086558646
6.94 | 125.4 | 750 | 0.086431043
6.94 | 125.6 | 750 | 0.086374451
6.94 | 125.8 | 750 | 0.087296723
6.94 | 126 | 750 | 0.086777908
6.94 | 126.2 | 750 | 0.08560427
6.94 | 126.4 | 750 | 0.086530249
6.94 | 126.6 | 750 | 0.086425813
6.94 | 126.8 | 750 | 0.085582271
6.94 | 127 | 750 | 0.086214035
6.94 | 127.2 | 750 | 0.086337417
6.94 | 127.4 | 750 | 0.086345633
6.94 | 127.6 | 750 | 0.087057754
6.94 | 127.8 | 750 | 0.087164123
6.94 | 128 | 750 | 0.086808494
6.94 | 128.2 | 750 | 0.086154563
6.94 | 128.4 | 750 | 0.08735788
6.94 | 128.6 | 750 | 0.086488936
6.94 | 128.8 | 750 | 0.085709494
6.94 | 129 | 750 | 0.087434736
6.94 | 129.2 | 750 | 0.086243054
6.94 | 129.4 | 750 | 0.085437198
6.94 | 129.6 | 750 | 0.087529183
6.94 | 129.8 | 750 | 0.086289181
6.94 | 130 | 750 | 0.085324953
6.94 | 130.2 | 750 | 0.08727448
6.94 | 130.4 | 750 | 0.085940606
6.94 | 130.6 | 750 | 0.085471267
6.94 | 130.8 | 750 | 0.087018501
6.94 | 131 | 750 | 0.085973665
6.94 | 131.2 | 750 | 0.086027611
6.94 | 131.4 | 750 | 0.087254099
6.94 | 131.6 | 750 | 0.087003901
6.94 | 131.8 | 750 | 0.087129276
6.94 | 132 | 750 | 0.087072403
6.94 | 132.2 | 750 | 0.086923513
6.94 | 132.4 | 750 | 0.08801509
6.94 | 132.6 | 750 | 0.087313147
6.94 | 132.8 | 750 | 0.087217989
6.94 | 133 | 750 | 0.089091876
6.94 | 133.2 | 750 | 0.088024924
6.94 | 133.4 | 750 | 0.087599744
6.94 | 133.6 | 750 | 0.089509917
6.94 | 133.8 | 750 | 0.088983485
6.94 | 134 | 750 | 0.088975042
6.94 | 134.2 | 750 | 0.089998557
6.94 | 134.4 | 750 | 0.089770611
6.94 | 134.6 | 750 | 0.090335708
6.94 | 134.8 | 750 | 0.091028098
6.94 | 135 | 750 | 0.091058647
6.94 | 135.2 | 750 | 0.091894158
6.94 | 135.4 | 750 | 0.093056896
6.94 | 135.6 | 750 | 0.092905593
6.94 | 135.8 | 750 | 0.094252168
6.94 | 136 | 750 | 0.096191901
6.94 | 136.2 | 750 | 0.097527384
6.94 | 136.4 | 750 | 0.099564746
6.94 | 136.6 | 750 | 0.10217076
6.94 | 136.8 | 750 | 0.10640697
6.94 | 137 | 750 | 0.11121712
6.94 | 137.2 | 750 | 0.11780268
6.94 | 137.4 | 750 | 0.12563852
6.94 | 137.6 | 750 | 0.13434158
6.94 | 137.8 | 750 | 0.14433067
6.94 | 138 | 750 | 0.15423485
6.94 | 138.2 | 750 | 0.16350535
6.94 | 138.4 | 750 | 0.17405304
6.94 | 138.6 | 750 | 0.186546
6.94 | 138.8 | 750 | 0.20222299
6.94 | 139 | 750 | 0.22055733
6.94 | 139.2 | 750 | 0.24122628
6.94 | 139.4 | 750 | 0.2633037
6.94 | 139.6 | 750 | 0.28458282
6.94 | 139.8 | 750 | 0.30472277
6.94 | 140 | 750 | 0.32323862
6.94 | 140.2 | 750 | 0.34066712
6.94 | 140.4 | 750 | 0.35846344
6.94 | 140.6 | 750 | 0.37739645
6.94 | 140.8 | 750 | 0.39814914
6.94 | 141 | 750 | 0.42107427
6.94 | 141.2 | 750 | 0.44660424
6.94 | 141.4 | 750 | 0.47490772
6.94 | 141.6 | 750 | 0.5053739
6.94 | 141.8 | 750 | 0.53888677
6.94 | 142 | 750 | 0.57524203
6.94 | 142.2 | 750 | 0.61399599
6.94 | 142.4 | 750 | 0.65538451
6.94 | 142.6 | 750 | 0.69962847
6.94 | 142.8 | 750 | 0.74654216
6.94 | 143 | 750 | 0.7960812
6.94 | 143.2 | 750 | 0.84872698
6.94 | 143.4 | 750 | 0.90471928
6.94 | 143.6 | 750 | 0.96396587
6.94 | 143.8 | 750 | 1.026784
6.94 | 144 | 750 | 1.0938293
6.94 | 144.2 | 750 | 1.1650357
6.94 | 144.4 | 750 | 1.2410319
6.94 | 144.6 | 750 | 1.322374
6.94 | 144.8 | 750 | 1.409846
6.94 | 145 | 750 | 1.5044061
6.94 | 145.2 | 750 | 1.6075906
6.94 | 145.4 | 750 | 1.7211147
6.94 | 145.6 | 750 | 1.8460802
6.94 | 145.8 | 750 | 1.9850088
6.94 | 146 | 750 | 2.1396181
6.94 | 146.2 | 750 | 2.3132818
6.94 | 146.4 | 750 | 2.5102002
6.94 | 146.6 | 750 | 2.735896
6.94 | 146.8 | 750 | 2.9985044
6.94 | 147 | 750 | 3.3095567
6.94 | 147.2 | 750 | 3.6877528
6.94 | 147.4 | 750 | 4.1609272
6.94 | 147.6 | 750 | 4.7646786
6.94 | 147.8 | 750 | 5.5480275
6.94 | 148 | 750 | 6.5908453
6.94 | 148.2 | 750 | 8.040432
6.94 | 148.4 | 750 | 10.198776
6.94 | 148.6 | 750 | 13.80869
6.94 | 148.8 | 750 | 21.682428
6.95 | 0 | 750 | 1.9546723e-16
6.95 | 0.2 | 750 | 0.030165899
6.95 | 0.4 | 750 | 0.04876679
6.95 | 0.6 | 750 | 0.06163413
6.95 | 0.8 | 750 | 0.068880143
6.95 | 1 | 750 | 0.071985658
6.95 | 1.2 | 750 | 0.073054337
6.95 | 1.4 | 750 | 0.073381853
6.95 | 1.6 | 750 | 0.073786341
6.95 | 1.8 | 750 | 0.074057086
6.95 | 2 | 750 | 0.074406132
6.95 | 2.2 | 750 | 0.074663154
6.95 | 2.4 | 750 | 0.075011761
6.95 | 2.6 | 750 | 0.075467593
6.95 | 2.8 | 750 | 0.075719114
6.95 | 3 | 750 | 0.075723522
6.95 | 3.2 | 750 | 0.076258416
6.95 | 3.4 | 750 | 0.076618718
6.95 | 3.6 | 750 | 0.07655431
6.95 | 3.8 | 750 | 0.07702604
6.95 | 4 | 750 | 0.07750741
6.95 | 4.2 | 750 | 0.077307678
6.95 | 4.4 | 750 | 0.077464009
6.95 | 4.6 | 750 | 0.078275569
6.95 | 4.8 | 750 | 0.077980363
6.95 | 5 | 750 | 0.078301002
6.95 | 5.2 | 750 | 0.079532345
6.95 | 5.4 | 750 | 0.078785684
6.95 | 5.6 | 750 | 0.079440463
6.95 | 5.8 | 750 | 0.079984582
6.95 | 6 | 750 | 0.079306185
6.95 | 6.2 | 750 | 0.0795737
6.95 | 6.4 | 750 | 0.081123894
6.95 | 6.6 | 750 | 0.080717845
6.95 | 6.8 | 750 | 0.080376449
6.95 | 7 | 750 | 0.081628577
6.95 | 7.2 | 750 | 0.082054298
6.95 | 7.4 | 750 | 0.081193773
6.95 | 7.6 | 750 | 0.081952974
6.95 | 7.8 | 750 | 0.083168207
6.95 | 8 | 750 | 0.081546171
6.95 | 8.2 | 750 | 0.082229103
6.95 | 8.4 | 750 | 0.083864989
6.95 | 8.6 | 750 | 0.082422449
6.95 | 8.8 | 750 | 0.083114531
6.95 | 9 | 750 | 0.084711891
6.95 | 9.2 | 750 | 0.083677131
6.95 | 9.4 | 750 | 0.08335158
6.95 | 9.6 | 750 | 0.084820448
6.95 | 9.8 | 750 | 0.084433861
6.95 | 10 | 750 | 0.084561597
6.95 | 10.2 | 750 | 0.085601928
6.95 | 10.4 | 750 | 0.084238938
6.95 | 10.6 | 750 | 0.084439162
6.95 | 10.8 | 750 | 0.085729802
6.95 | 11 | 750 | 0.084807611
6.95 | 11.2 | 750 | 0.085071477
6.95 | 11.4 | 750 | 0.085352268
6.95 | 11.6 | 750 | 0.085030425
6.95 | 11.8 | 750 | 0.085842427
6.95 | 12 | 750 | 0.084349899
6.95 | 12.2 | 750 | 0.084888083
6.95 | 12.4 | 750 | 0.086352328
6.95 | 12.6 | 750 | 0.084757122
6.95 | 12.8 | 750 | 0.08499894
6.95 | 13 | 750 | 0.085571698
6.95 | 13.2 | 750 | 0.084944323
6.95 | 13.4 | 750 | 0.085220114
6.95 | 13.6 | 750 | 0.085314909
6.95 | 13.8 | 750 | 0.085164822
6.95 | 14 | 750 | 0.085040863
6.95 | 14.2 | 750 | 0.085231208
6.95 | 14.4 | 750 | 0.085586718
6.95 | 14.6 | 750 | 0.085305739
6.95 | 14.8 | 750 | 0.085854205
6.95 | 15 | 750 | 0.085409999
6.95 | 15.2 | 750 | 0.085801633
6.95 | 15.4 | 750 | 0.08601191
6.95 | 15.6 | 750 | 0.085467227
6.95 | 15.8 | 750 | 0.086151878
6.95 | 16 | 750 | 0.086763958
6.95 | 16.2 | 750 | 0.085909687
6.95 | 16.4 | 750 | 0.086933287
6.95 | 16.6 | 750 | 0.087066648
6.95 | 16.8 | 750 | 0.085760391
6.95 | 17 | 750 | 0.087155552
6.95 | 17.2 | 750 | 0.086599246
6.95 | 17.4 | 750 | 0.086185248
6.95 | 17.6 | 750 | 0.086622122
6.95 | 17.8 | 750 | 0.086510499
6.95 | 18 | 750 | 0.086465085
6.95 | 18.2 | 750 | 0.087002548
6.95 | 18.4 | 750 | 0.086915055
6.95 | 18.6 | 750 | 0.086768287
6.95 | 18.8 | 750 | 0.087297559
6.95 | 19 | 750 | 0.087026494
6.95 | 19.2 | 750 | 0.08781055
6.95 | 19.4 | 750 | 0.086930388
6.95 | 19.6 | 750 | 0.086855458
6.95 | 19.8 | 750 | 0.088211826
6.95 | 20 | 750 | 0.0871543
6.95 | 20.2 | 750 | 0.087402792
6.95 | 20.4 | 750 | 0.088998794
6.95 | 20.6 | 750 | 0.088180194
6.95 | 20.8 | 750 | 0.088144721
6.95 | 21 | 750 | 0.089267985
6.95 | 21.2 | 750 | 0.089581111
6.95 | 21.4 | 750 | 0.090261487
6.95 | 21.6 | 750 | 0.090192728
6.95 | 21.8 | 750 | 0.090597271
6.95 | 22 | 750 | 0.092071806
6.95 | 22.2 | 750 | 0.092293211
6.95 | 22.4 | 750 | 0.093049972
6.95 | 22.6 | 750 | 0.094550614
6.95 | 22.8 | 750 | 0.09605641
6.95 | 23 | 750 | 0.098468618
6.95 | 23.2 | 750 | 0.10080726
6.95 | 23.4 | 750 | 0.10430338
6.95 | 23.6 | 750 | 0.10821264
6.95 | 23.8 | 750 | 0.11305929
6.95 | 24 | 750 | 0.11959205
6.95 | 24.2 | 750 | 0.12736563
6.95 | 24.4 | 750 | 0.13637519
6.95 | 24.6 | 750 | 0.14501272
6.95 | 24.8 | 750 | 0.15290364
6.95 | 25 | 750 | 0.16060448
6.95 | 25.2 | 750 | 0.1689453
6.95 | 25.4 | 750 | 0.17964911
6.95 | 25.6 | 750 | 0.19176848
6.95 | 25.8 | 750 | 0.20624748
6.95 | 26 | 750 | 0.22243497
6.95 | 26.2 | 750 | 0.24072588
6.95 | 26.4 | 750 | 0.26125171
6.95 | 26.6 | 750 | 0.28170557
6.95 | 26.8 | 750 | 0.30094048
6.95 | 27 | 750 | 0.3184778
6.95 | 27.2 | 750 | 0.33558717
6.95 | 27.4 | 750 | 0.35304515
6.95 | 27.6 | 750 | 0.37145123
6.95 | 27.8 | 750 | 0.39100993
6.95 | 28 | 750 | 0.41222052
6.95 | 28.2 | 750 | 0.43527718
6.95 | 28.4 | 750 | 0.46062027
6.95 | 28.6 | 750 | 0.4887541
6.95 | 28.8 | 750 | 0.51943161
6.95 | 29 | 750 | 0.5526342
6.95 | 29.2 | 750 | 0.58849989
6.95 | 29.4 | 750 | 0.62666509
6.95 | 29.6 | 750 | 0.66737846
6.95 | 29.8 | 750 | 0.71056994
6.95 | 30 | 750 | 0.75641132
6.95 | 30.2 | 750 | 0.8054902
6.95 | 30.4 | 750 | 0.85746813
6.95 | 30.6 | 750 | 0.91263289
6.95 | 30.8 | 750 | 0.97113549
6.95 | 31 | 750 | 1.03364
6.95 | 31.2 | 750 | 1.1002395
6.95 | 31.4 | 750 | 1.1714645
6.95 | 31.6 | 750 | 1.2474639
6.95 | 31.8 | 750 | 1.3292194
6.95 | 32 | 750 | 1.4173454
6.95 | 32.2 | 750 | 1.51277
6.95 | 32.4 | 750 | 1.6170116
6.95 | 32.6 | 750 | 1.7307941
6.95 | 32.8 | 750 | 1.856309
6.95 | 33 | 750 | 1.9951393
6.95 | 33.2 | 750 | 2.15015
6.95 | 33.4 | 750 | 2.3242515
6.95 | 33.6 | 750 | 2.5218549
6.95 | 33.8 | 750 | 2.7484388
6.95 | 34 | 750 | 3.0119305
6.95 | 34.2 | 750 | 3.3243726
6.95 | 34.4 | 750 | 3.7043816
6.95 | 34.6 | 750 | 4.1795751
6.95 | 34.8 | 750 | 4.7865135
6.95 | 35 | 750 | 5.5743992
6.95 | 35.2 | 750 | 6.6243296
6.95 | 35.4 | 750 | 8.0850387
6.95 | 35.6 | 750 | 10.261975
6.95 | 35.8 | 750 | 13.911286
6.95 | 36 | 750 | 21.921733
6.96 | 0 | 750 | 1.9546723e-16
6.96 | 0.2 | 750 | 0.03034088
6.96 | 0.4 | 750 | 0.049082184
6.96 | 0.6 | 750 | 0.062080631
6.96 | 0.8 | 750 | 0.069441167
6.96 | 1 | 750 | 0.072628497
6.96 | 1.2 | 750 | 0.073736022
6.96 | 1.4 | 750 | 0.074080644
6.96 | 1.6 | 750 | 0.074479658
6.96 | 1.8 | 750 | 0.074738766
6.96 | 2 | 750 | 0.075087895
6.96 | 2.2 | 750 | 0.075349868
6.96 | 2.4 | 750 | 0.075701686
6.96 | 2.6 | 750 | 0.07619999
6.96 | 2.8 | 750 | 0.07642348
6.96 | 3 | 750 | 0.076394649
6.96 | 3.2 | 750 | 0.076941739
6.96 | 3.4 | 750 | 0.077361826
6.96 | 3.6 | 750 | 0.077302955
6.96 | 3.8 | 750 | 0.077858551
6.96 | 4 | 750 | 0.078166917
6.96 | 4.2 | 750 | 0.07816023
6.96 | 4.4 | 750 | 0.07831824
6.96 | 4.6 | 750 | 0.078776758
6.96 | 4.8 | 750 | 0.079022964
6.96 | 5 | 750 | 0.079364505
6.96 | 5.2 | 750 | 0.079917745
6.96 | 5.4 | 750 | 0.07916813
6.96 | 5.6 | 750 | 0.08039489
6.96 | 5.8 | 750 | 0.080720319
6.96 | 6 | 750 | 0.080013639
6.96 | 6.2 | 750 | 0.081688928
6.96 | 6.4 | 750 | 0.081907835
6.96 | 6.6 | 750 | 0.080881045
6.96 | 6.8 | 750 | 0.081817425
6.96 | 7 | 750 | 0.081575127
6.96 | 7.2 | 750 | 0.081964841
6.96 | 7.4 | 750 | 0.082509981
6.96 | 7.6 | 750 | 0.082331472
6.96 | 7.8 | 750 | 0.082849652
6.96 | 8 | 750 | 0.083144806
6.96 | 8.2 | 750 | 0.083066964
6.96 | 8.4 | 750 | 0.083765484
6.96 | 8.6 | 750 | 0.083801116
6.96 | 8.8 | 750 | 0.083729553
6.96 | 9 | 750 | 0.084299012
6.96 | 9.2 | 750 | 0.083825023
6.96 | 9.4 | 750 | 0.084296219
6.96 | 9.6 | 750 | 0.084396493
6.96 | 9.8 | 750 | 0.084392005
6.96 | 10 | 750 | 0.084905894
6.96 | 10.2 | 750 | 0.085099428
6.96 | 10.4 | 750 | 0.085130966
6.96 | 10.6 | 750 | 0.085367992
6.96 | 10.8 | 750 | 0.085762421
6.96 | 11 | 750 | 0.085298356
6.96 | 11.2 | 750 | 0.084878852
6.96 | 11.4 | 750 | 0.08564114
6.96 | 11.6 | 750 | 0.085355198
6.96 | 11.8 | 750 | 0.085184373
6.96 | 12 | 750 | 0.08546014
6.96 | 12.2 | 750 | 0.084861602
6.96 | 12.4 | 750 | 0.085227897
6.96 | 12.6 | 750 | 0.085802197
6.96 | 12.8 | 750 | 0.085125014
6.96 | 13 | 750 | 0.08445168
6.96 | 13.2 | 750 | 0.085188811
6.96 | 13.4 | 750 | 0.085022348
6.96 | 13.6 | 750 | 0.084657589
6.96 | 13.8 | 750 | 0.084924106
6.96 | 14 | 750 | 0.08514519
6.96 | 14.2 | 750 | 0.085214724
6.96 | 14.4 | 750 | 0.08529257
6.96 | 14.6 | 750 | 0.085349918
6.96 | 14.8 | 750 | 0.085780696
6.96 | 15 | 750 | 0.085457981
6.96 | 15.2 | 750 | 0.085215476
6.96 | 15.4 | 750 | 0.085529794
6.96 | 15.6 | 750 | 0.086403643
6.96 | 15.8 | 750 | 0.085914035
6.96 | 16 | 750 | 0.085391089
6.96 | 16.2 | 750 | 0.086689175
6.96 | 16.4 | 750 | 0.08622122
6.96 | 16.6 | 750 | 0.086305515
6.96 | 16.8 | 750 | 0.087865188
6.96 | 17 | 750 | 0.086047055
6.96 | 17.2 | 750 | 0.086254387
6.96 | 17.4 | 750 | 0.088884809
6.96 | 17.6 | 750 | 0.086179741
6.96 | 17.8 | 750 | 0.087604831
6.96 | 18 | 750 | 0.088502666
6.96 | 18.2 | 750 | 0.086771399
6.96 | 18.4 | 750 | 0.088067919
6.96 | 18.6 | 750 | 0.088091214
6.96 | 18.8 | 750 | 0.088078459
6.96 | 19 | 750 | 0.08761181
6.96 | 19.2 | 750 | 0.088397595
6.96 | 19.4 | 750 | 0.088506209
6.96 | 19.6 | 750 | 0.088310624
6.96 | 19.8 | 750 | 0.089660573
6.96 | 20 | 750 | 0.088830741
6.96 | 20.2 | 750 | 0.089071605
6.96 | 20.4 | 750 | 0.090009398
6.96 | 20.6 | 750 | 0.089965948
6.96 | 20.8 | 750 | 0.091244116
6.96 | 21 | 750 | 0.093008097
6.96 | 21.2 | 750 | 0.092094311
6.96 | 21.4 | 750 | 0.093896715
6.96 | 21.6 | 750 | 0.097220349
6.96 | 21.8 | 750 | 0.097461516
6.96 | 22 | 750 | 0.10076
6.96 | 22.2 | 750 | 0.10405042
6.96 | 22.4 | 750 | 0.10717653
6.96 | 22.6 | 750 | 0.11219199
6.96 | 22.8 | 750 | 0.11806436
6.96 | 23 | 750 | 0.12570426
6.96 | 23.2 | 750 | 0.13422691
6.96 | 23.4 | 750 | 0.14387353
6.96 | 23.6 | 750 | 0.15357523
6.96 | 23.8 | 750 | 0.16279975
6.96 | 24 | 750 | 0.17238564
6.96 | 24.2 | 750 | 0.18323272
6.96 | 24.4 | 750 | 0.19532521
6.96 | 24.6 | 750 | 0.2085415
6.96 | 24.8 | 750 | 0.22360292
6.96 | 25 | 750 | 0.24058448
6.96 | 25.2 | 750 | 0.2594317
6.96 | 25.4 | 750 | 0.27909001
6.96 | 25.6 | 750 | 0.29925997
6.96 | 25.8 | 750 | 0.31880419
6.96 | 26 | 750 | 0.33771012
6.96 | 26.2 | 750 | 0.35703347
6.96 | 26.4 | 750 | 0.37741539
6.96 | 26.6 | 750 | 0.39923419
6.96 | 26.8 | 750 | 0.42329904
6.96 | 27 | 750 | 0.45021992
6.96 | 27.2 | 750 | 0.47960903
6.96 | 27.4 | 750 | 0.51103057
6.96 | 27.6 | 750 | 0.54443314
6.96 | 27.8 | 750 | 0.58003008
6.96 | 28 | 750 | 0.61806304
6.96 | 28.2 | 750 | 0.6585852
6.96 | 28.4 | 750 | 0.70168112
6.96 | 28.6 | 750 | 0.74765625
6.96 | 28.8 | 750 | 0.79633917
6.96 | 29 | 750 | 0.84779373
6.96 | 29.2 | 750 | 0.90260965
6.96 | 29.4 | 750 | 0.96089569
6.96 | 29.6 | 750 | 1.0229385
6.96 | 29.8 | 750 | 1.088879
6.96 | 30 | 750 | 1.1594946
6.96 | 30.2 | 750 | 1.2352358
6.96 | 30.4 | 750 | 1.3164722
6.96 | 30.6 | 750 | 1.4040181
6.96 | 30.8 | 750 | 1.4990823
6.96 | 31 | 750 | 1.6029903
6.96 | 31.2 | 750 | 1.7166708
6.96 | 31.4 | 750 | 1.8415098
6.96 | 31.6 | 750 | 1.9800049
6.96 | 31.8 | 750 | 2.1342542
6.96 | 32 | 750 | 2.30734
6.96 | 32.2 | 750 | 2.5035997
6.96 | 32.4 | 750 | 2.7286323
6.96 | 32.6 | 750 | 2.9899507
6.96 | 32.8 | 750 | 3.299486
6.96 | 33 | 750 | 3.675671
6.96 | 33.2 | 750 | 4.1459094
6.96 | 33.4 | 750 | 4.7466962
6.96 | 33.6 | 750 | 5.5269365
6.96 | 33.8 | 750 | 6.565525
6.96 | 34 | 750 | 8.0095912
6.96 | 34.2 | 750 | 10.159014
6.96 | 34.4 | 750 | 13.752646
6.96 | 34.6 | 750 | 21.578686
7 | 0 | 750 | 1.9546723e-16
7 | 0.2 | 750 | 0.030215976
7 | 0.4 | 750 | 0.048857026
7 | 0.6 | 750 | 0.061761871
7 | 0.8 | 750 | 0.069040613
7 | 1 | 750 | 0.072169463
7 | 1.2 | 750 | 0.073249193
7 | 1.4 | 750 | 0.0735815
7 | 1.6 | 750 | 0.073984428
7 | 1.8 | 750 | 0.074251881
7 | 2 | 750 | 0.074600689
7 | 2.2 | 750 | 0.074859485
7 | 2.4 | 750 | 0.075208667
7 | 2.6 | 750 | 0.075677917
7 | 2.8 | 750 | 0.075921174
7 | 3 | 750 | 0.075912836
7 | 3.2 | 750 | 0.076455691
7 | 3.4 | 750 | 0.076837565
7 | 3.6 | 750 | 0.076760901
7 | 3.8 | 750 | 0.077263198
7 | 4 | 750 | 0.07769742
7 | 4.2 | 750 | 0.077515978
7 | 4.4 | 750 | 0.077673668
7 | 4.6 | 750 | 0.078457076
7 | 4.8 | 750 | 0.078219819
7 | 5 | 750 | 0.078383076
7 | 5.2 | 750 | 0.079482753
7 | 5.4 | 750 | 0.078379155
7 | 5.6 | 750 | 0.079554011
7 | 5.8 | 750 | 0.080103777
7 | 6 | 750 | 0.079600929
7 | 6.2 | 750 | 0.080480046
7 | 6.4 | 750 | 0.081301883
7 | 6.6 | 750 | 0.079756
7 | 6.8 | 750 | 0.081232944
7 | 7 | 750 | 0.082278274
7 | 7.2 | 750 | 0.081206052
7 | 7.4 | 750 | 0.082047282
7 | 7.6 | 750 | 0.082442043
7 | 7.8 | 750 | 0.082137082
7 | 8 | 750 | 0.082242089
7 | 8.2 | 750 | 0.083338466
7 | 8.4 | 750 | 0.082112714
7 | 8.6 | 750 | 0.082738355
7 | 8.8 | 750 | 0.083455008
7 | 9 | 750 | 0.083141019
7 | 9.2 | 750 | 0.08418688
7 | 9.4 | 750 | 0.084497745
7 | 9.6 | 750 | 0.08376644
7 | 9.8 | 750 | 0.08448872
7 | 10 | 750 | 0.084745207
7 | 10.2 | 750 | 0.08490229
7 | 10.4 | 750 | 0.084689738
7 | 10.6 | 750 | 0.085324601
7 | 10.8 | 750 | 0.085269332
7 | 11 | 750 | 0.084638241
7 | 11.2 | 750 | 0.085617897
7 | 11.4 | 750 | 0.085696924
7 | 11.6 | 750 | 0.084791656
7 | 11.8 | 750 | 0.084848445
7 | 12 | 750 | 0.086379205
7 | 12.2 | 750 | 0.08476808
7 | 12.4 | 750 | 0.085034436
7 | 12.6 | 750 | 0.086362139
7 | 12.8 | 750 | 0.084933388
7 | 13 | 750 | 0.085656619
7 | 13.2 | 750 | 0.08560268
7 | 13.4 | 750 | 0.084899975
7 | 13.6 | 750 | 0.085421964
7 | 13.8 | 750 | 0.084825722
7 | 14 | 750 | 0.084987556
7 | 14.2 | 750 | 0.086120994
7 | 14.4 | 750 | 0.085009169
7 | 14.6 | 750 | 0.085665996
7 | 14.8 | 750 | 0.086094933
7 | 15 | 750 | 0.085265274
7 | 15.2 | 750 | 0.085635824
7 | 15.4 | 750 | 0.086697696
7 | 15.6 | 750 | 0.085965598
7 | 15.8 | 750 | 0.086255883
7 | 16 | 750 | 0.087310534
7 | 16.2 | 750 | 0.086236802
7 | 16.4 | 750 | 0.086419265
7 | 16.6 | 750 | 0.087436946
7 | 16.8 | 750 | 0.087431787
7 | 17 | 750 | 0.087395543
7 | 17.2 | 750 | 0.088188312
7 | 17.4 | 750 | 0.088473401
7 | 17.6 | 750 | 0.088370538
7 | 17.8 | 750 | 0.088129856
7 | 18 | 750 | 0.087980909
7 | 18.2 | 750 | 0.089113531
7 | 18.4 | 750 | 0.089898298
7 | 18.6 | 750 | 0.089173309
7 | 18.8 | 750 | 0.090786286
7 | 19 | 750 | 0.091426728
7 | 19.2 | 750 | 0.091356801
7 | 19.4 | 750 | 0.092654567
7 | 19.6 | 750 | 0.093954315
7 | 19.8 | 750 | 0.09543901
7 | 20 | 750 | 0.097014215
7 | 20.2 | 750 | 0.099343646
7 | 20.4 | 750 | 0.10226545
7 | 20.6 | 750 | 0.10634785
7 | 20.8 | 750 | 0.11002124
7 | 21 | 750 | 0.1162454
7 | 21.2 | 750 | 0.12351351
7 | 21.4 | 750 | 0.13201149
7 | 21.6 | 750 | 0.14096877
7 | 21.8 | 750 | 0.15024122
7 | 22 | 750 | 0.15960496
7 | 22.2 | 750 | 0.16853758
7 | 22.4 | 750 | 0.17787711
7 | 22.6 | 750 | 0.18992268
7 | 22.8 | 750 | 0.20325342
7 | 23 | 750 | 0.21831814
7 | 23.2 | 750 | 0.23450937
7 | 23.4 | 750 | 0.25248166
7 | 23.6 | 750 | 0.27174553
7 | 23.8 | 750 | 0.29118632
7 | 24 | 750 | 0.31028561
7 | 24.2 | 750 | 0.32860797
7 | 24.4 | 750 | 0.34682076
7 | 24.6 | 750 | 0.36550393
7 | 24.8 | 750 | 0.38530796
7 | 25 | 750 | 0.40734205
7 | 25.2 | 750 | 0.43205784
7 | 25.4 | 750 | 0.45949734
7 | 25.6 | 750 | 0.48923321
7 | 25.8 | 750 | 0.52124383
7 | 26 | 750 | 0.55537463
7 | 26.2 | 750 | 0.59184516
7 | 26.4 | 750 | 0.63071964
7 | 26.6 | 750 | 0.67189663
7 | 26.8 | 750 | 0.71582601
7 | 27 | 750 | 0.76249971
7 | 27.2 | 750 | 0.81169667
7 | 27.4 | 750 | 0.86386711
7 | 27.6 | 750 | 0.91925188
7 | 27.8 | 750 | 0.97842849
7 | 28 | 750 | 1.0412113
7 | 28.2 | 750 | 1.1082251
7 | 28.4 | 750 | 1.1797476
7 | 28.6 | 750 | 1.2564252
7 | 28.8 | 750 | 1.3389579
7 | 29 | 750 | 1.427631
7 | 29.2 | 750 | 1.5238402
7 | 29.4 | 750 | 1.6289942
7 | 29.6 | 750 | 1.7443587
7 | 29.8 | 750 | 1.8714372
7 | 30 | 750 | 2.0125127
7 | 30.2 | 750 | 2.169782
7 | 30.4 | 750 | 2.346609
7 | 30.6 | 750 | 2.5475669
7 | 30.8 | 750 | 2.7786558
7 | 31 | 750 | 3.0476649
7 | 31.2 | 750 | 3.3677423
7 | 31.4 | 750 | 3.7585902
7 | 31.6 | 750 | 4.2487392
7 | 31.8 | 750 | 4.8766058
7 | 32 | 750 | 5.6944796
7 | 32.2 | 750 | 6.7884564
7 | 32.4 | 750 | 8.3224962
7 | 32.6 | 750 | 10.638369
7 | 32.8 | 750 | 14.61438
7 | 33 | 750 | 24.021202
7.1 | 0 | 750 | 1.9546723e-16
7.1 | 0.2 | 750 | 0.030589473
7.1 | 0.4 | 750 | 0.049530661
7.1 | 0.6 | 750 | 0.062715648
7.1 | 0.8 | 750 | 0.070239651
7.1 | 1 | 750 | 0.073544549
7.1 | 1.2 | 750 | 0.07470838
7.1 | 1.4 | 750 | 0.075079101
7.1 | 1.6 | 750 | 0.075470795
7.1 | 1.8 | 750 | 0.075712501
7.1 | 2 | 750 | 0.076065914
7.1 | 2.2 | 750 | 0.076333604
7.1 | 2.4 | 750 | 0.076702858
7.1 | 2.6 | 750 | 0.077215065
7.1 | 2.8 | 750 | 0.077442656
7.1 | 3 | 750 | 0.077457871
7.1 | 3.2 | 750 | 0.077919925
7.1 | 3.4 | 750 | 0.078335855
7.1 | 3.6 | 750 | 0.078279811
7.1 | 3.8 | 750 | 0.078906005
7.1 | 4 | 750 | 0.07931608
7.1 | 4.2 | 750 | 0.078660952
7.1 | 4.4 | 750 | 0.079506579
7.1 | 4.6 | 750 | 0.080210645
7.1 | 4.8 | 750 | 0.080024545
7.1 | 5 | 750 | 0.080079205
7.1 | 5.2 | 750 | 0.081015566
7.1 | 5.4 | 750 | 0.080666743
7.1 | 5.6 | 750 | 0.081272551
7.1 | 5.8 | 750 | 0.081643587
7.1 | 6 | 750 | 0.081361333
7.1 | 6.2 | 750 | 0.0819104
7.1 | 6.4 | 750 | 0.082906739
7.1 | 6.6 | 750 | 0.081541887
7.1 | 6.8 | 750 | 0.082726929
7.1 | 7 | 750 | 0.08363333
7.1 | 7.2 | 750 | 0.082139543
7.1 | 7.4 | 750 | 0.083520085
7.1 | 7.6 | 750 | 0.084096097
7.1 | 7.8 | 750 | 0.083204907
7.1 | 8 | 750 | 0.08456117
7.1 | 8.2 | 750 | 0.085074277
7.1 | 8.4 | 750 | 0.084948133
7.1 | 8.6 | 750 | 0.08516421
7.1 | 8.8 | 750 | 0.085523205
7.1 | 9 | 750 | 0.085310998
7.1 | 9.2 | 750 | 0.08602764
7.1 | 9.4 | 750 | 0.086683141
7.1 | 9.6 | 750 | 0.085865855
7.1 | 9.8 | 750 | 0.086799819
7.1 | 10 | 750 | 0.087115404
7.1 | 10.2 | 750 | 0.085448839
7.1 | 10.4 | 750 | 0.087613258
7.1 | 10.6 | 750 | 0.086864428
7.1 | 10.8 | 750 | 0.085907341
7.1 | 11 | 750 | 0.08726883
7.1 | 11.2 | 750 | 0.086764401
7.1 | 11.4 | 750 | 0.08663655
7.1 | 11.6 | 750 | 0.087165749
7.1 | 11.8 | 750 | 0.086972496
7.1 | 12 | 750 | 0.086847529
7.1 | 12.2 | 750 | 0.087373664
7.1 | 12.4 | 750 | 0.08702097
7.1 | 12.6 | 750 | 0.086991499
7.1 | 12.8 | 750 | 0.087491094
7.1 | 13 | 750 | 0.086815427
7.1 | 13.2 | 750 | 0.087027836
7.1 | 13.4 | 750 | 0.087535276
7.1 | 13.6 | 750 | 0.086145174
7.1 | 13.8 | 750 | 0.086749241
7.1 | 14 | 750 | 0.086626428
7.1 | 14.2 | 750 | 0.086156413
7.1 | 14.4 | 750 | 0.086649191
7.1 | 14.6 | 750 | 0.086586636
7.1 | 14.8 | 750 | 0.086020665
7.1 | 15 | 750 | 0.086928625
7.1 | 15.2 | 750 | 0.086744928
7.1 | 15.4 | 750 | 0.086051263
7.1 | 15.6 | 750 | 0.087702699
7.1 | 15.8 | 750 | 0.087654217
7.1 | 16 | 750 | 0.087648079
7.1 | 16.2 | 750 | 0.087949379
7.1 | 16.4 | 750 | 0.088027115
7.1 | 16.6 | 750 | 0.089350322
7.1 | 16.8 | 750 | 0.089379884
7.1 | 17 | 750 | 0.089056081
7.1 | 17.2 | 750 | 0.090654913
7.1 | 17.4 | 750 | 0.090678322
7.1 | 17.6 | 750 | 0.09183193
7.1 | 17.8 | 750 | 0.092265323
7.1 | 18 | 750 | 0.091810151
7.1 | 18.2 | 750 | 0.094756298
7.1 | 18.4 | 750 | 0.094649661
7.1 | 18.6 | 750 | 0.096465228
7.1 | 18.8 | 750 | 0.098725659
7.1 | 19 | 750 | 0.10123406
7.1 | 19.2 | 750 | 0.10478307
7.1 | 19.4 | 750 | 0.10929846
7.1 | 19.6 | 750 | 0.11493731
7.1 | 19.8 | 750 | 0.12213603
7.1 | 20 | 750 | 0.13068259
7.1 | 20.2 | 750 | 0.14002649
7.1 | 20.4 | 750 | 0.1500348
7.1 | 20.6 | 750 | 0.15949128
7.1 | 20.8 | 750 | 0.1689664
7.1 | 21 | 750 | 0.17960129
7.1 | 21.2 | 750 | 0.19220958
7.1 | 21.4 | 750 | 0.20591356
7.1 | 21.6 | 750 | 0.22102329
7.1 | 21.8 | 750 | 0.23777952
7.1 | 22 | 750 | 0.25547016
7.1 | 22.2 | 750 | 0.27375305
7.1 | 22.4 | 750 | 0.29233541
7.1 | 22.6 | 750 | 0.31005089
7.1 | 22.8 | 750 | 0.32703476
7.1 | 23 | 750 | 0.34445804
7.1 | 23.2 | 750 | 0.36255178
7.1 | 23.4 | 750 | 0.38173948
7.1 | 23.6 | 750 | 0.40302767
7.1 | 23.8 | 750 | 0.42652862
7.1 | 24 | 750 | 0.45255055
7.1 | 24.2 | 750 | 0.48168662
7.1 | 24.4 | 750 | 0.51365704
7.1 | 24.6 | 750 | 0.54812063
7.1 | 24.8 | 750 | 0.58479083
7.1 | 25 | 750 | 0.6235275
7.1 | 25.2 | 750 | 0.66430284
7.1 | 25.4 | 750 | 0.70772822
7.1 | 25.6 | 750 | 0.75369109
7.1 | 25.8 | 750 | 0.80277584
7.1 | 26 | 750 | 0.85503526
7.1 | 26.2 | 750 | 0.91074627
7.1 | 26.4 | 750 | 0.96988426
7.1 | 26.6 | 750 | 1.0327633
7.1 | 26.8 | 750 | 1.1000277
7.1 | 27 | 750 | 1.1722222
7.1 | 27.2 | 750 | 1.2494394
7.1 | 27.4 | 750 | 1.3323985
7.1 | 27.6 | 750 | 1.4222969
7.1 | 27.8 | 750 | 1.5199265
7.1 | 28 | 750 | 1.6265009
7.1 | 28.2 | 750 | 1.7434686
7.1 | 28.4 | 750 | 1.8724084
7.1 | 28.6 | 750 | 2.0157552
7.1 | 28.8 | 750 | 2.1762196
7.1 | 29 | 750 | 2.3568692
7.1 | 29.2 | 750 | 2.5624639
7.1 | 29.4 | 750 | 2.7992627
7.1 | 29.6 | 750 | 3.0764753
7.1 | 29.8 | 750 | 3.4080864
7.1 | 30 | 750 | 3.8166145
7.1 | 30.2 | 750 | 4.332154
7.1 | 30.4 | 750 | 4.9939622
7.1 | 30.6 | 750 | 5.8608738
7.1 | 30.8 | 750 | 7.0322102
7.1 | 31 | 750 | 8.700396
7.1 | 31.2 | 750 | 11.283337
7.1 | 31.4 | 750 | 15.942301
7.1 | 31.6 | 750 | 29.411652
7.2 | 0 | 750 | 1.9546723e-16
7.2 | 0.2 | 750 | 0.030836469
7.2 | 0.4 | 750 | 0.04997673
7.2 | 0.6 | 750 | 0.063347389
7.2 | 0.8 | 750 | 0.071034703
7.2 | 1 | 750 | 0.074457996
7.2 | 1.2 | 750 | 0.075679061
7.2 | 1.4 | 750 | 0.076077815
7.2 | 1.6 | 750 | 0.076463677
7.2 | 1.8 | 750 | 0.0766869
7.2 | 2 | 750 | 0.077046696
7.2 | 2.2 | 750 | 0.077327807
7.2 | 2.4 | 750 | 0.07773652
7.2 | 2.6 | 750 | 0.078203373
7.2 | 2.8 | 750 | 0.078509467
7.2 | 3 | 750 | 0.078605677
7.2 | 3.2 | 750 | 0.078949688
7.2 | 3.4 | 750 | 0.079353535
7.2 | 3.6 | 750 | 0.079425598
7.2 | 3.8 | 750 | 0.080078495
7.2 | 4 | 750 | 0.080540894
7.2 | 4.2 | 750 | 0.079708652
7.2 | 4.4 | 750 | 0.080752866
7.2 | 4.6 | 750 | 0.081206038
7.2 | 4.8 | 750 | 0.080648314
7.2 | 5 | 750 | 0.082211899
7.2 | 5.2 | 750 | 0.08188426
7.2 | 5.4 | 750 | 0.082088532
7.2 | 5.6 | 750 | 0.083195557
7.2 | 5.8 | 750 | 0.081830068
7.2 | 6 | 750 | 0.082599513
7.2 | 6.2 | 750 | 0.084235161
7.2 | 6.4 | 750 | 0.082560514
7.2 | 6.6 | 750 | 0.083502081
7.2 | 6.8 | 750 | 0.085198711
7.2 | 7 | 750 | 0.083761779
7.2 | 7.2 | 750 | 0.08436718
7.2 | 7.4 | 750 | 0.085577641
7.2 | 7.6 | 750 | 0.08514325
7.2 | 7.8 | 750 | 0.085559813
7.2 | 8 | 750 | 0.086272192
7.2 | 8.2 | 750 | 0.086242157
7.2 | 8.4 | 750 | 0.087248114
7.2 | 8.6 | 750 | 0.087359158
7.2 | 8.8 | 750 | 0.086971054
7.2 | 9 | 750 | 0.08838884
7.2 | 9.2 | 750 | 0.087929514
7.2 | 9.4 | 750 | 0.088002981
7.2 | 9.6 | 750 | 0.089654757
7.2 | 9.8 | 750 | 0.088603686
7.2 | 10 | 750 | 0.088680106
7.2 | 10.2 | 750 | 0.090000989
7.2 | 10.4 | 750 | 0.088698434
7.2 | 10.6 | 750 | 0.089851052
7.2 | 10.8 | 750 | 0.08988455
7.2 | 11 | 750 | 0.089186232
7.2 | 11.2 | 750 | 0.091042808
7.2 | 11.4 | 750 | 0.090250162
7.2 | 11.6 | 750 | 0.090305687
7.2 | 11.8 | 750 | 0.091496639
7.2 | 12 | 750 | 0.0908204
7.2 | 12.2 | 750 | 0.091643634
7.2 | 12.4 | 750 | 0.093310755
7.2 | 12.6 | 750 | 0.093519505
7.2 | 12.8 | 750 | 0.095811584
7.2 | 13 | 750 | 0.098121337
7.2 | 13.2 | 750 | 0.1006821
7.2 | 13.4 | 750 | 0.10439045
7.2 | 13.6 | 750 | 0.11045798
7.2 | 13.8 | 750 | 0.11813906
7.2 | 14 | 750 | 0.12731884
7.2 | 14.2 | 750 | 0.13767712
7.2 | 14.4 | 750 | 0.14668477
7.2 | 14.6 | 750 | 0.15196867
7.2 | 14.8 | 750 | 0.15315566
7.2 | 15 | 750 | 0.15204483
7.2 | 15.2 | 750 | 0.1511945
7.2 | 15.4 | 750 | 0.15181587
7.2 | 15.6 | 750 | 0.15449011
7.2 | 15.8 | 750 | 0.15893376
7.2 | 16 | 750 | 0.16460985
7.2 | 16.2 | 750 | 0.17170964
7.2 | 16.4 | 750 | 0.17952587
7.2 | 16.6 | 750 | 0.18731526
7.2 | 16.8 | 750 | 0.19610929
7.2 | 17 | 750 | 0.20664714
7.2 | 17.2 | 750 | 0.21967514
7.2 | 17.4 | 750 | 0.23550473
7.2 | 17.6 | 750 | 0.2544929
7.2 | 17.8 | 750 | 0.27497404
7.2 | 18 | 750 | 0.29708439
7.2 | 18.2 | 750 | 0.31962955
7.2 | 18.4 | 750 | 0.34361738
7.2 | 18.6 | 750 | 0.36902856
7.2 | 18.8 | 750 | 0.39532243
7.2 | 19 | 750 | 0.42266032
7.2 | 19.2 | 750 | 0.45167283
7.2 | 19.4 | 750 | 0.48243548
7.2 | 19.6 | 750 | 0.51481891
7.2 | 19.8 | 750 | 0.54923522
7.2 | 20 | 750 | 0.58567843
7.2 | 20.2 | 750 | 0.62403145
7.2 | 20.4 | 750 | 0.66492088
7.2 | 20.6 | 750 | 0.70843626
7.2 | 20.8 | 750 | 0.75428173
7.2 | 21 | 750 | 0.8029884
7.2 | 21.2 | 750 | 0.85492527
7.2 | 21.4 | 750 | 0.91012792
7.2 | 21.6 | 750 | 0.96937384
7.2 | 21.8 | 750 | 1.0324769
7.2 | 22 | 750 | 1.0997242
7.2 | 22.2 | 750 | 1.171949
7.2 | 22.4 | 750 | 1.2497799
7.2 | 22.6 | 750 | 1.333697
7.2 | 22.8 | 750 | 1.4246302
7.2 | 23 | 750 | 1.5235107
7.2 | 23.2 | 750 | 1.6316971
7.2 | 23.4 | 750 | 1.7503931
7.2 | 23.6 | 750 | 1.881441
7.2 | 23.8 | 750 | 2.0272515
7.2 | 24 | 750 | 2.1904592
7.2 | 24.2 | 750 | 2.3746971
7.2 | 24.4 | 750 | 2.5848677
7.2 | 24.6 | 750 | 2.8278565
7.2 | 24.8 | 750 | 3.1140779
7.2 | 25 | 750 | 3.4594357
7.2 | 25.2 | 750 | 3.8876973
7.2 | 25.4 | 750 | 4.4300638
7.2 | 25.6 | 750 | 5.1285819
7.2 | 25.8 | 750 | 6.0476564
7.2 | 26 | 750 | 7.301482
7.2 | 26.2 | 750 | 9.1149924
7.2 | 26.4 | 750 | 11.99631
7.2 | 26.6 | 750 | 17.499526
7.2 | 26.8 | 750 | 39.972523

## Single
Stress | Time | Temperature | Strain
6.95 | 0 | 750 | 1.9546723e-16
6.95 | 0.2 | 750 | 0.030165899
6.95 | 0.4 | 750 | 0.04876679
6.95 | 0.6 | 750 | 0.06163413
6.95 | 0.8 | 750 | 0.068880143
6.95 | 1 | 750 | 0.071985658
6.95 | 1.2 | 750 | 0.073054337
6.95 | 1.4 | 750 | 0.073381853
6.95 | 1.6 | 750 | 0.073786341
6.95 | 1.8 | 750 | 0.074057086
6.95 | 2 | 750 | 0.074406132
6.95 | 2.2 | 750 | 0.074663154
6.95 | 2.4 | 750 | 0.075011761
6.95 | 2.6 | 750 | 0.075467593
6.95 | 2.8 | 750 | 0.075719114
6.95 | 3 | 750 | 0.075723522
6.95 | 3.2 | 750 | 0.076258416
6.95 | 3.4 | 750 | 0.076618718
6.95 | 3.6 | 750 | 0.07655431
6.95 | 3.8 | 750 | 0.07702604
6.95 | 4 | 750 | 0.07750741
6.95 | 4.2 | 750 | 0.077307678
6.95 | 4.4 | 750 | 0.077464009
6.95 | 4.6 | 750 | 0.078275569
6.95 | 4.8 | 750 | 0.077980363
6.95 | 5 | 750 | 0.078301002
6.95 | 5.2 | 750 | 0.079532345
6.95 | 5.4 | 750 | 0.078785684
6.95 | 5.6 | 750 | 0.079440463
6.95 | 5.8 | 750 | 0.079984582
6.95 | 6 | 750 | 0.079306185
6.95 | 6.2 | 750 | 0.0795737
6.95 | 6.4 | 750 | 0.081123894
6.95 | 6.6 | 750 | 0.080717845
6.95 | 6.8 | 750 | 0.080376449
6.95 | 7 | 750 | 0.081628577
6.95 | 7.2 | 750 | 0.082054298
6.95 | 7.4 | 750 | 0.081193773
6.95 | 7.6 | 750 | 0.081952974
6.95 | 7.8 | 750 | 0.083168207
6.95 | 8 | 750 | 0.081546171
6.95 | 8.2 | 750 | 0.082229103
6.95 | 8.4 | 750 | 0.083864989
6.95 | 8.6 | 750 | 0.082422449
6.95 | 8.8 | 750 | 0.083114531
6.95 | 9 | 750 | 0.084711891
6.95 | 9.2 | 750 | 0.083677131
6.95 | 9.4 | 750 | 0.08335158
6.95 | 9.6 | 750 | 0.084820448
6.95 | 9.8 | 750 | 0.084433861
6.95 | 10 | 750 | 0.084561597
6.95 | 10.2 | 750 | 0.085601928
6.95 | 10.4 | 750 | 0.084238938
6.95 | 10.6 | 750 | 0.084439162
6.95 | 10.8 | 750 | 0.085729802
6.95 | 11 | 750 | 0.084807611
6.95 | 11.2 | 750 | 0.085071477
6.95 | 11.4 | 750 | 0.085352268
6.95 | 11.6 | 750 | 0.085030425
6.95 | 11.8 | 750 | 0.085842427
6.95 | 12 | 750 | 0.084349899
6.95 | 12.2 | 750 | 0.084888083
6.95 | 12.4 | 750 | 0.086352328
6.95 | 12.6 | 750 | 0.084757122
6.95 | 12.8 | 750 | 0.08499894
6.95 | 13 | 750 | 0.085571698
6.95 | 13.2 | 750 | 0.084944323
6.95 | 13.4 | 750 | 0.085220114
6.95 | 13.6 | 750 | 0.085314909
6.95 | 13.8 | 750 | 0.085164822
6.95 | 14 | 750 | 0.085040863
6.95 | 14.2 | 750 | 0.085231208
6.95 | 14.4 | 750 | 0.085586718
6.95 | 14.6 | 750 | 0.085305739
6.95 | 14.8 | 750 | 0.085854205
6.95 | 15 | 750 | 0.085409999
6.95 | 15.2 | 750 | 0.085801633
6.95 | 15.4 | 750 | 0.08601191
6.95 | 15.6 | 750 | 0.085467227
6.95 | 15.8 | 750 | 0.086151878
6.95 | 16 | 750 | 0.086763958
6.95 | 16.2 | 750 | 0.085909687
6.95 | 16.4 | 750 | 0.086933287
6.95 | 16.6 | 750 | 0.087066648
6.95 | 16.8 | 750 | 0.085760391
6.95 | 17 | 750 | 0.087155552
6.95 | 17.2 | 750 | 0.086599246
6.95 | 17.4 | 750 | 0.086185248
6.95 | 17.6 | 750 | 0.086622122
6.95 | 17.8 | 750 | 0.086510499
6.95 | 18 | 750 | 0.086465085
6.95 | 18.2 | 750 | 0.087002548
6.95 | 18.4 | 750 | 0.086915055
6.95 | 18.6 | 750 | 0.086768287
6.95 | 18.8 | 750 | 0.087297559
6.95 | 19 | 750 | 0.087026494
6.95 | 19.2 | 750 | 0.08781055
6.95 | 19.4 | 750 | 0.086930388
6.95 | 19.6 | 750 | 0.086855458
6.95 | 19.8 | 750 | 0.088211826
6.95 | 20 | 750 | 0.0871543
6.95 | 20.2 | 750 | 0.087402792
6.95 | 20.4 | 750 | 0.088998794
6.95 | 20.6 | 750 | 0.088180194
6.95 | 20.8 | 750 | 0.088144721
6.95 | 21 | 750 | 0.089267985
6.95 | 21.2 | 750 | 0.089581111
6.95 | 21.4 | 750 | 0.090261487
6.95 | 21.6 | 750 | 0.090192728
6.95 | 21.8 | 750 | 0.090597271
6.95 | 22 | 750 | 0.092071806
6.95 | 22.2 | 750 | 0.092293211
6.95 | 22.4 | 750 | 0.093049972
6.95 | 22.6 | 750 | 0.094550614
6.95 | 22.8 | 750 | 0.09605641
6.95 | 23 | 750 | 0.098468618
6.95 | 23.2 | 750 | 0.10080726
6.95 | 23.4 | 750 | 0.10430338
6.95 | 23.6 | 750 | 0.10821264
6.95 | 23.8 | 750 | 0.11305929
6.95 | 24 | 750 | 0.11959205
6.95 | 24.2 | 750 | 0.12736563
6.95 | 24.4 | 750 | 0.13637519
6.95 | 24.6 | 750 | 0.14501272
6.95 | 24.8 | 750 | 0.15290364
6.95 | 25 | 750 | 0.16060448
6.95 | 25.2 | 750 | 0.1689453
6.95 | 25.4 | 750 | 0.17964911
6.95 | 25.6 | 750 | 0.19176848
6.95 | 25.8 | 750 | 0.20624748
6.95 | 26 | 750 | 0.22243497
6.95 | 26.2 | 750 | 0.24072588
6.95 | 26.4 | 750 | 0.26125171
6.95 | 26.6 | 750 | 0.28170557
6.95 | 26.8 | 750 | 0.30094048
6.95 | 27 | 750 | 0.3184778
6.95 | 27.2 | 750 | 0.33558717
6.95 | 27.4 | 750 | 0.35304515
6.95 | 27.6 | 750 | 0.37145123
6.95 | 27.8 | 750 | 0.39100993
6.95 | 28 | 750 | 0.41222052
6.95 | 28.2 | 750 | 0.43527718
6.95 | 28.4 | 750 | 0.46062027
6.95 | 28.6 | 750 | 0.4887541
6.95 | 28.8 | 750 | 0.51943161
6.95 | 29 | 750 | 0.5526342
6.95 | 29.2 | 750 | 0.58849989
6.95 | 29.4 | 750 | 0.62666509
6.95 | 29.6 | 750 | 0.66737846
6.95 | 29.8 | 750 | 0.71056994
6.95 | 30 | 750 | 0.75641132
6.95 | 30.2 | 750 | 0.8054902
6.95 | 30.4 | 750 | 0.85746813
6.95 | 30.6 | 750 | 0.91263289
6.95 | 30.8 | 750 | 0.97113549
6.95 | 31 | 750 | 1.03364
6.95 | 31.2 | 750 | 1.1002395
6.95 | 31.4 | 750 | 1.1714645
6.95 | 31.6 | 750 | 1.2474639
6.95 | 31.8 | 750 | 1.3292194
6.95 | 32 | 750 | 1.4173454
6.95 | 32.2 | 750 | 1.51277
6.95 | 32.4 | 750 | 1.6170116
6.95 | 32.6 | 750 | 1.7307941
6.95 | 32.8 | 750 | 1.856309
6.95 | 33 | 750 | 1.9951393
6.95 | 33.2 | 750 | 2.15015
6.95 | 33.4 | 750 | 2.3242515
6.95 | 33.6 | 750 | 2.5218549
6.95 | 33.8 | 750 | 2.7484388
6.95 | 34 | 750 | 3.0119305
6.95 | 34.2 | 750 | 3.3243726
6.95 | 34.4 | 750 | 3.7043816
6.95 | 34.6 | 750 | 4.1795751
6.95 | 34.8 | 750 | 4.7865135
6.95 | 35 | 750 | 5.5743992
6.95 | 35.2 | 750 | 6.6243296
6.95 | 35.4 | 750 | 8.0850387
6.95 | 35.6 | 750 | 10.261975
6.95 | 35.8 | 750 | 13.911286
6.95 | 36 | 750 | 21.921733